## Raw Data
date | notes | Standard | Anaslysis number | SiO2 | Al2O3 | CaO | FeO | MgO | Na2O | TiO2 | MnO2 | V2O5 | Sc2O3 | TOTAL
|  |  |  | % | % | % | % | % | % | % | % | % | % | %
2024-03-25 | measured immediately after Co | BIR-1G | analysis 1 | 49.34 | 16.16 | 13.74 | 11.01 | 9.99 | 1.72 | 1.01 |  |  |  | 102.97
2024-03-25 | measured immediately after Co | BIR-1G | analysis 2 | 34.6 | 11.32 | 10.06 | 7.92 | 6.92 | 1.19 | 0.77 | 0.12 |  |  | 72.9
2024-03-25 | measured immediately after Co | BIR-1G | analysis 3 | 53.72 | 17.36 | 14.87 | 11.58 | 10.58 | 1.93 | 1.09 | 0.25 |  |  | 111.38
2024-03-25 | measured immediately after Co | BIR-1G | analysis 4 | 43.28 | 14.02 | 12.41 | 9.7 | 8.57 | 1.6 | 0.83 | 0.17 |  |  | 90.58
2024-03-25 | measured immediately after Co | BIR-1G | analysis 5 | 37.03 | 12.04 | 10.69 | 8.4 | 7.38 | 1.32 | 0.8 | 0.22 |  |  | 77.88
2024-03-27 | measured long after Co | BIR-1G | analysis 1 | 31.38 | 10.26 | 9.16 | 7.24 | 6.23 | 1.14 | 0.68 | 0.14 |  |  | 66.23
2024-03-27 | measured long after Co | BIR-1G | analysis 2 | 44.24 | 14.48 | 12.48 | 9.88 | 8.79 | 1.62 | 0.96 | 0.19 |  |  | 92.64
2024-03-27 | measured long after Co | BIR-1G | analysis 3 | 32.07 | 10.4 | 9.42 | 7.34 | 6.35 | 1.2 | 0.69 | 0.2 |  |  | 67.67
2024-03-27 | measured long after Co | BIR-1G | analysis 4 | 41.72 | 13.56 | 12.01 | 9.29 | 8.23 | 1.46 | 0.97 | 0.16 |  |  | 87.4
2024-03-27 | measured long after Co | BIR-1G | analysis 5 | 53.68 | 17.46 | 14.99 | 11.89 | 10.85 | 1.93 | 1.13 | 0.15 |  |  | 112.08
2024-04-16 | morning | BIR-1G | analysis 1 | 55.37 | 18.17 | 15.5 | 12.23 | 11.18 | 2.06 | 1.11 | 0.23 |  |  | 115.85
2024-04-16 | morning | BIR-1G | analysis 2 | 48.34 | 15.86 | 13.47 | 10.76 | 9.77 | 1.75 | 1.02 | 0.3 |  |  | 101.27
2024-04-16 | morning | BIR-1G | analysis 3 | 44.97 | 14.55 | 12.96 | 10.03 | 8.86 | 1.66 | 0.96 | - |  |  | 93.99
2024-04-16 | morning | BIR-1G | analysis 4 | 38.73 | 12.77 | 11.18 | 8.87 | 7.69 | 1.41 | 0.84 | 0.2 |  |  | 81.69
2024-04-16 | morning | BIR-1G | analysis 5 | 35.55 | 11.61 | 10.17 | 8.02 | 7.08 | 1.31 | 0.77 | 0.17 |  |  | 74.68
2024-04-16 | 1:30pm | BIR-1G | analysis 1 | 55.44 | 18.09 | 15.39 | 12.25 | 11.08 | 2.02 | 1.2 | 0.23 |  |  | 115.7
2024-04-16 | 1:30pm | BIR-1G | analysis 2 | 45.98 | 15.1 | 12.97 | 10.33 | 9.2 | 1.7 | 0.99 | 0.17 |  |  | 96.44
2024-04-16 | 1:30pm | BIR-1G | analysis 3 | 45.88 | 15.01 | 13.17 | 10.27 | 9.18 | 1.67 | 0.98 | 0.19 |  |  | 96.35
2024-04-16 | 1:30pm | BIR-1G | analysis 4 | 37.92 | 12.37 | 10.91 | 8.58 | 7.49 | 1.43 | 0.85 | 0.14 |  |  | 79.69
2024-04-16 | 1:30pm | BIR-1G | analysis 5 | 32.92 | 10.74 | 9.48 | 7.45 | 6.47 | 1.23 | 0.74 | - |  |  | 69.03
2024-04-16 | 2:40 (after cobalt) | BIR-1G | analysis 1 | 55.68 | 18.09 | 15.48 | 12 | 11.06 | 2.2 | 1.12 | 0.2 |  |  | 115.83
2024-04-16 | 2:40 (after cobalt) | BIR-1G | analysis 2 | 47.3 | 15.61 | 13.34 | 10.5 | 9.51 | 1.78 | 0.95 | 0.25 |  |  | 99.24
2024-04-16 | 2:40 (after cobalt) | BIR-1G | analysis 3 | 41.92 | 13.58 | 11.97 | 9.57 | 8.45 | 1.51 | 0.91 | 0.17 |  | 0.16 | 88.24
2024-04-16 | 2:40 (after cobalt) | BIR-1G | analysis 4 | 42.13 | 13.62 | 12.05 | 9.47 | 8.36 | 1.46 | 0.93 | 0.18 |  |  | 88.2
2024-04-16 | 2:40 (after cobalt) | BIR-1G | analysis 5 | 34.11 | 11.03 | 9.76 | 7.72 | 6.77 | 1.21 | 0.72 | 0.14 |  |  | 71.46
2024-04-16 | 4:30pm | BIR-1G | analysis 1 | 54.2 | 17.92 | 15.25 | 11.92 | 10.82 | 2.03 | 1.18 | 0.22 |  |  | 113.54
2024-04-16 | 4:30pm | BIR-1G | analysis 2 | 41.29 | 13.3 | 11.75 | 9.18 | 8.22 | 1.51 | 0.9 | 0.13 |  |  | 86.28
2024-04-16 | 4:30pm | BIR-1G | analysis 3 | 47.45 | 15.53 | 13.45 | 10.63 | 9.46 | 1.78 | 1 | 0.26 |  |  | 99.56
2024-04-16 | 4:30pm | BIR-1G | analysis 4 | 42.06 | 13.65 | 11.94 | 9.56 | 8.34 | 1.57 | 0.89 | 0.14 |  |  | 88.15
2024-04-16 | 4:30pm | BIR-1G | analysis 5 | 33.3 | 10.85 | 9.52 | 7.48 | 6.53 | 1.19 | 0.69 | 0.13 | 0.13 |  | 69.82
2024-04-19 | Morning | BIR-1G | analysis 1 | 54.43 | 17.62 | 15.16 | 11.83 | 10.98 | 1.99 | 1.21 | 0.24 |  |  | 113.46
2024-04-19 | Morning | BIR-1G | analysis 2 | 48.72 | 15.84 | 13.77 | 10.64 | 9.85 | 1.77 | 1.01 | 0.22 |  |  | 101.82
2024-04-19 | Morning | BIR-1G | analysis 3 | 46.41 | 15.13 | 13.28 | 10.33 | 9.15 | 1.74 | 0.98 | 0.21 |  |  | 97.23
2024-04-19 | Morning | BIR-1G | analysis 4 | 42.07 | 13.67 | 12.02 | 9.46 | 8.37 | 1.55 | 0.95 | 0.23 |  |  | 88.32
2024-04-19 | Morning | BIR-1G | analysis 5 | 33.18 | 10.82 | 9.46 | 7.47 | 6.54 | 1.19 | 0.73 | 0.13 |  |  | 69.52
2024-04-19 | 4:00pm | BIR-1G | analysis 1 | 55.19 | 18.24 | 15.31 | 12.17 | 10.89 | 2.01 | 1.2 | 0.22 |  |  | 115.23
2024-04-19 | 4:00pm | BIR-1G | analysis 2 | 49.04 | 16.09 | 13.66 | 10.75 | 9.75 | 1.74 | 1.08 | 0.23 |  |  | 102.34
2024-04-19 | 4:00pm | BIR-1G | analysis 3 | 42.68 | 13.89 | 12.15 | 9.61 | 8.5 | 1.48 | 0.95 | 0.23 |  |  | 89.49
2024-04-19 | 4:00pm | BIR-1G | analysis 4 | 42.4 | 13.81 | 12.17 | 9.49 | 8.42 | 1.49 | 0.93 | 0.18 |  |  | 88.89
2024-04-19 | 4:00pm | BIR-1G | analysis 5 | 34.4 | 11.19 | 9.8 | 7.81 | 6.78 | 1.22 | 0.75 | 0.13 |  | 0.13 | 72.21
2024-04-19 | 4:40pm | BIR-1G | analysis 1 | 53.57 | 17.39 | 15.36 | 12.08 | 10.53 | 1.97 | 1.16 | 0.25 |  |  | 112.31
2024-04-19 | 4:40pm | BIR-1G | analysis 2 | 47.89 | 15.4 | 13.77 | 10.68 | 9.41 | 1.76 | 1.02 | 0.21 |  |  | 100.14
2024-04-19 | 4:40pm | BIR-1G | analysis 3 | 41.41 | 13.52 | 12.4 | 9.56 | 8.13 | 1.41 | 0.83 |  |  |  | 87.26
2024-04-19 | 4:40pm | BIR-1G | analysis 4 | 43.45 | 14.1 | 12.75 | 10.09 | 8.41 | 1.53 | 1.02 | 0.17 |  |  | 91.52
2024-04-19 | 4:40pm | BIR-1G | analysis 5 | 35.69 | 11.56 | 10.51 | 8.32 | 6.92 | 1.29 | 0.8 | 0.17 |  |  | 75.26

## normalised data
date | notes | Standard | Anaslysis number | SiO2 | Al2O3 | CaO | FeO | MgO | Na2O | TiO2 | MnO2 | V2O5 | Sc2O3 | TOTAL
|  |  |  | % | % | % | % | % | % | % | % | % | % | %
2024-03-25 | measured immediately after Co | BIR-1G | analysis 1 | 47.91687 | 15.69389 | 13.34369 | 10.69243 | 9.701855 | 1.670389 | 0.9808682 | - |  |  | 100
2024-03-25 | measured immediately after Co | BIR-1G | analysis 2 | 47.46228 | 15.52812 | 13.79973 | 10.8642 | 9.492455 | 1.632373 | 1.056241 | 0.1646091 |  |  | 100
2024-03-25 | measured immediately after Co | BIR-1G | analysis 3 | 48.23128 | 15.58628 | 13.35069 | 10.39684 | 9.499012 | 1.732807 | 0.9786317 | 0.2244568 |  |  | 100
2024-03-25 | measured immediately after Co | BIR-1G | analysis 4 | 47.78097 | 15.47803 | 13.7006 | 10.70877 | 9.46125 | 1.766394 | 0.9163171 | 0.1876794 |  |  | 100
2024-03-25 | measured immediately after Co | BIR-1G | analysis 5 | 47.54751 | 15.45968 | 13.72625 | 10.78582 | 9.476117 | 1.694915 | 1.027221 | 0.2824859 |  |  | 100
2024-03-27 | measured long after Co | BIR-1G | analysis 1 | 47.38034 | 15.49147 | 13.83059 | 10.9316 | 9.406613 | 1.721274 | 1.026725 | 0.2113846 |  |  | 100
2024-03-27 | measured long after Co | BIR-1G | analysis 2 | 47.75475 | 15.6304 | 13.4715 | 10.66494 | 9.488342 | 1.748705 | 1.036269 | 0.205095 |  |  | 100
2024-03-27 | measured long after Co | BIR-1G | analysis 3 | 47.39175 | 15.3687 | 13.9205 | 10.84676 | 9.383774 | 1.773312 | 1.019654 | 0.2955519 |  |  | 100
2024-03-27 | measured long after Co | BIR-1G | analysis 4 | 47.73455 | 15.51487 | 13.74142 | 10.62929 | 9.416476 | 1.670481 | 1.10984 | 0.1830664 |  |  | 100
2024-03-27 | measured long after Co | BIR-1G | analysis 5 | 47.89436 | 15.57816 | 13.37438 | 10.60849 | 9.680585 | 1.721984 | 1.008208 | 0.133833 |  |  | 100
2024-04-16 | morning | BIR-1G | analysis 1 | 47.79456 | 15.68407 | 13.37937 | 10.55675 | 9.65041 | 1.778161 | 0.9581355 | 0.1985326 |  |  | 100
2024-04-16 | morning | BIR-1G | analysis 2 | 47.73378 | 15.6611 | 13.30108 | 10.62506 | 9.647477 | 1.728054 | 1.007208 | 0.2962378 |  |  | 100
2024-04-16 | morning | BIR-1G | analysis 3 | 47.84552 | 15.48037 | 13.7887 | 10.67135 | 9.426535 | 1.766145 | 1.021385 | - |  |  | 100
2024-04-16 | morning | BIR-1G | analysis 4 | 47.41094 | 15.63227 | 13.68589 | 10.85812 | 9.413637 | 1.726037 | 1.028278 | 0.244828 |  |  | 100
2024-04-16 | morning | BIR-1G | analysis 5 | 47.60311 | 15.54633 | 13.6181 | 10.73915 | 9.48045 | 1.754151 | 1.031066 | 0.2276379 |  |  | 100
2024-04-16 | 1:30pm | BIR-1G | analysis 1 | 47.91703 | 15.63526 | 13.30164 | 10.58773 | 9.576491 | 1.745895 | 1.037165 | 0.19879 |  |  | 100
2024-04-16 | 1:30pm | BIR-1G | analysis 2 | 47.67731 | 15.6574 | 13.44878 | 10.71132 | 9.53961 | 1.762754 | 1.026545 | 0.1762754 |  |  | 100
2024-04-16 | 1:30pm | BIR-1G | analysis 3 | 47.61806 | 15.57862 | 13.66892 | 10.65906 | 9.527763 | 1.733264 | 1.017125 | 0.1971977 |  |  | 100
2024-04-16 | 1:30pm | BIR-1G | analysis 4 | 47.58439 | 15.52265 | 13.69055 | 10.76672 | 9.398921 | 1.794454 | 1.066633 | 0.1756808 |  |  | 100
2024-04-16 | 1:30pm | BIR-1G | analysis 5 | 47.68941 | 15.55845 | 13.73316 | 10.79241 | 9.372736 | 1.781834 | 1.071998 | - |  |  | 100
2024-04-16 | 2:40 (after cobalt) | BIR-1G | analysis 1 | 48.07045 | 15.61772 | 13.36441 | 10.36001 | 9.548476 | 1.899335 | 0.9669343 | 0.1726668 |  |  | 100
2024-04-16 | 2:40 (after cobalt) | BIR-1G | analysis 2 | 47.66223 | 15.72954 | 13.44216 | 10.58041 | 9.58283 | 1.793632 | 0.9572753 | 0.2519146 |  |  | 100
2024-04-16 | 2:40 (after cobalt) | BIR-1G | analysis 3 | 47.5068 | 15.38985 | 13.56528 | 10.84542 | 9.576156 | 1.711242 | 1.031278 | 0.1926564 |  | 0.1813237 | 100
2024-04-16 | 2:40 (after cobalt) | BIR-1G | analysis 4 | 47.76644 | 15.44218 | 13.66213 | 10.73696 | 9.478458 | 1.655329 | 1.054422 | 0.2040816 |  |  | 100
2024-04-16 | 2:40 (after cobalt) | BIR-1G | analysis 5 | 47.733 | 15.43521 | 13.65799 | 10.80325 | 9.473832 | 1.693255 | 1.007557 | 0.1959138 |  |  | 100
2024-04-16 | 4:30pm | BIR-1G | analysis 1 | 47.73648 | 15.78298 | 13.43139 | 10.4985 | 9.529681 | 1.787916 | 1.039281 | 0.1937643 |  |  | 100
2024-04-16 | 4:30pm | BIR-1G | analysis 2 | 47.85582 | 15.41493 | 13.61845 | 10.63978 | 9.527121 | 1.750116 | 1.043115 | 0.1506722 |  |  | 100
2024-04-16 | 4:30pm | BIR-1G | analysis 3 | 47.6597 | 15.59863 | 13.50944 | 10.67698 | 9.501808 | 1.787867 | 1.004419 | 0.2611491 |  |  | 100
2024-04-16 | 4:30pm | BIR-1G | analysis 4 | 47.71412 | 15.48497 | 13.54509 | 10.84515 | 9.461146 | 1.781055 | 1.009643 | 0.1588202 |  |  | 100
2024-04-16 | 4:30pm | BIR-1G | analysis 5 | 47.69407 | 15.53996 | 13.63506 | 10.71326 | 9.352621 | 1.704383 | 0.9882555 | 0.1861931 | 0.1861931 |  | 100
2024-04-19 | Morning | BIR-1G | analysis 1 | 47.97285 | 15.5297 | 13.36154 | 10.42658 | 9.677419 | 1.753922 | 1.066455 | 0.2115283 |  |  | 100
2024-04-19 | Morning | BIR-1G | analysis 2 | 47.84915 | 15.55687 | 13.52387 | 10.44981 | 9.673934 | 1.738362 | 0.9919466 | 0.2160676 |  |  | 100
2024-04-19 | Morning | BIR-1G | analysis 3 | 47.73218 | 15.56104 | 13.65834 | 10.62429 | 9.410676 | 1.789571 | 1.007919 | 0.2159827 |  |  | 100
2024-04-19 | Morning | BIR-1G | analysis 4 | 47.63361 | 15.47781 | 13.6096 | 10.71105 | 9.476902 | 1.754982 | 1.075634 | 0.2604167 |  |  | 100
2024-04-19 | Morning | BIR-1G | analysis 5 | 47.72727 | 15.56387 | 13.60759 | 10.74511 | 9.407365 | 1.711738 | 1.050058 | 0.1869965 |  |  | 100
2024-04-19 | 4:00pm | BIR-1G | analysis 1 | 47.89551 | 15.82921 | 13.28647 | 10.56149 | 9.450664 | 1.744337 | 1.041395 | 0.1909225 |  |  | 100
2024-04-19 | 4:00pm | BIR-1G | analysis 2 | 47.9187 | 15.7221 | 13.34766 | 10.5042 | 9.527067 | 1.700215 | 1.055306 | 0.2247411 |  |  | 100
2024-04-19 | 4:00pm | BIR-1G | analysis 3 | 47.69248 | 15.52129 | 13.57694 | 10.73863 | 9.498268 | 1.653816 | 1.061571 | 0.257012 |  |  | 100
2024-04-19 | 4:00pm | BIR-1G | analysis 4 | 47.6994 | 15.53606 | 13.69108 | 10.67612 | 9.472382 | 1.676229 | 1.046237 | 0.2024975 |  |  | 100
2024-04-19 | 4:00pm | BIR-1G | analysis 5 | 47.63883 | 15.49647 | 13.57153 | 10.81568 | 9.389281 | 1.689517 | 1.038637 | 0.1800305 |  | 0.1800305 | 100
2024-04-19 | 4:40pm | BIR-1G | analysis 1 | 47.69833 | 15.48393 | 13.67643 | 10.75594 | 9.375835 | 1.754074 | 1.032855 | 0.2225982 |  |  | 100
2024-04-19 | 4:40pm | BIR-1G | analysis 2 | 47.82305 | 15.37847 | 13.75075 | 10.66507 | 9.396844 | 1.757539 | 1.018574 | 0.2097064 |  |  | 100
2024-04-19 | 4:40pm | BIR-1G | analysis 3 | 47.45588 | 15.49393 | 14.21041 | 10.95576 | 9.316984 | 1.615861 | 0.9511804 | 0 |  |  | 100
2024-04-19 | 4:40pm | BIR-1G | analysis 4 | 47.47596 | 15.40647 | 13.93138 | 11.02491 | 9.189248 | 1.671766 | 1.11451 | 0.1857517 |  |  | 100
2024-04-19 | 4:40pm | BIR-1G | analysis 5 | 47.42227 | 15.36009 | 13.96492 | 11.05501 | 9.194791 | 1.714058 | 1.062982 | 0.2258836 |  |  | 100

## average
date | notes | Standard | Anaslysis number | SiO2 | Al2O3 | CaO | FeO | MgO | Na2O | TiO2 | MnO2 | V2O5 | Sc2O3 | TOTAL
|  |  |  | % | % | % | % | % | % | % | % | % | % | %
2024-03-25 | measured immediately after Co | BIR-1G | analysis 1 | 47.91687 | 15.69389 | 13.34369 | 10.69243 | 9.701855 | 1.670389 | 0.9808682 | - |  |  | 100
2024-03-25 | measured immediately after Co | BIR-1G | analysis 2 | 47.46228 | 15.52812 | 13.79973 | 10.8642 | 9.492455 | 1.632373 | 1.056241 | 0.1646091 |  |  | 100
2024-03-25 | measured immediately after Co | BIR-1G | analysis 3 | 48.23128 | 15.58628 | 13.35069 | 10.39684 | 9.499012 | 1.732807 | 0.9786317 | 0.2244568 |  |  | 100
2024-03-25 | measured immediately after Co | BIR-1G | analysis 4 | 47.78097 | 15.47803 | 13.7006 | 10.70877 | 9.46125 | 1.766394 | 0.9163171 | 0.1876794 |  |  | 100
2024-03-25 | measured immediately after Co | BIR-1G | analysis 5 | 47.54751 | 15.45968 | 13.72625 | 10.78582 | 9.476117 | 1.694915 | 1.027221 | 0.2824859 |  |  | 100
2024-03-25 | measured immediately after Co | BIR-1G | average | 47.78778 | 15.5492 | 13.58419 | 10.68961 | 9.526138 | 1.699376 | 0.991856 | 0.2148078 | <LOD | <LOD
|  |  | stdev | 0.3070363 | 0.09464884 | 0.2194006 | 0.1773608 | 0.09932186 | 0.0523416 | 0.05338056 | 0.05141105 | <LOD | <LOD
|  |  | RSD | 0.6425% | 0.6087% | 1.615% | 1.659% | 1.043% | 3.08% | 5.382% | 23.93% | <LOD | <LOD
2024-03-27 | measured long after Co | BIR-1G | analysis 1 | 47.38034 | 15.49147 | 13.83059 | 10.9316 | 9.406613 | 1.721274 | 1.026725 | 0.2113846 |  |  | 100
2024-03-27 | measured long after Co | BIR-1G | analysis 2 | 47.75475 | 15.6304 | 13.4715 | 10.66494 | 9.488342 | 1.748705 | 1.036269 | 0.205095 |  |  | 100
2024-03-27 | measured long after Co | BIR-1G | analysis 3 | 47.39175 | 15.3687 | 13.9205 | 10.84676 | 9.383774 | 1.773312 | 1.019654 | 0.2955519 |  |  | 100
2024-03-27 | measured long after Co | BIR-1G | analysis 4 | 47.73455 | 15.51487 | 13.74142 | 10.62929 | 9.416476 | 1.670481 | 1.10984 | 0.1830664 |  |  | 100
2024-03-27 | measured long after Co | BIR-1G | analysis 5 | 47.89436 | 15.57816 | 13.37438 | 10.60849 | 9.680585 | 1.721984 | 1.008208 | 0.133833 |  |  | 100
2024-03-27 | measured long after Co | BIR-1G | average | 47.63115 | 15.51672 | 13.66768 | 10.73622 | 9.475158 | 1.727151 | 1.040139 | 0.2057862 | <LOD | <LOD
|  |  | stdev | 0.2320909 | 0.09905532 | 0.2347374 | 0.1442404 | 0.1213128 | 0.03830188 | 0.04028741 | 0.05870086 | <LOD | <LOD
|  |  | RSD | 0.4873% | 0.6384% | 1.717% | 1.343% | 1.28% | 2.218% | 3.873% | 28.53% | <LOD | <LOD
2024-04-16 | morning | BIR-1G | analysis 1 | 47.79456 | 15.68407 | 13.37937 | 10.55675 | 9.65041 | 1.778161 | 0.9581355 | 0.1985326 |  |  | 100
2024-04-16 | morning | BIR-1G | analysis 2 | 47.73378 | 15.6611 | 13.30108 | 10.62506 | 9.647477 | 1.728054 | 1.007208 | 0.2962378 |  |  | 100
2024-04-16 | morning | BIR-1G | analysis 3 | 47.84552 | 15.48037 | 13.7887 | 10.67135 | 9.426535 | 1.766145 | 1.021385 | - |  |  | 100
2024-04-16 | morning | BIR-1G | analysis 4 | 47.41094 | 15.63227 | 13.68589 | 10.85812 | 9.413637 | 1.726037 | 1.028278 | 0.244828 |  |  | 100
2024-04-16 | morning | BIR-1G | analysis 5 | 47.60311 | 15.54633 | 13.6181 | 10.73915 | 9.48045 | 1.754151 | 1.031066 | 0.2276379 |  |  | 100
2024-04-16 | morning | BIR-1G | average | 47.67758 | 15.60083 | 13.55463 | 10.69009 | 9.523702 | 1.75051 | 1.009215 | 0.2418091 | <LOD | <LOD
|  |  | stdev | 0.1744182 | 0.08519333 | 0.206792 | 0.1151091 | 0.1170488 | 0.02305164 | 0.03000875 | 0.04100924 | <LOD | <LOD
|  |  | RSD | 0.3658% | 0.5461% | 1.526% | 1.077% | 1.229% | 1.317% | 2.973% | 16.96% | <LOD | <LOD
2024-04-16 | 1:30pm | BIR-1G | analysis 1 | 47.91703 | 15.63526 | 13.30164 | 10.58773 | 9.576491 | 1.745895 | 1.037165 | 0.19879 |  |  | 100
2024-04-16 | 1:30pm | BIR-1G | analysis 2 | 47.67731 | 15.6574 | 13.44878 | 10.71132 | 9.53961 | 1.762754 | 1.026545 | 0.1762754 |  |  | 100
2024-04-16 | 1:30pm | BIR-1G | analysis 3 | 47.61806 | 15.57862 | 13.66892 | 10.65906 | 9.527763 | 1.733264 | 1.017125 | 0.1971977 |  |  | 100
2024-04-16 | 1:30pm | BIR-1G | analysis 4 | 47.58439 | 15.52265 | 13.69055 | 10.76672 | 9.398921 | 1.794454 | 1.066633 | 0.1756808 |  |  | 100
2024-04-16 | 1:30pm | BIR-1G | analysis 5 | 47.68941 | 15.55845 | 13.73316 | 10.79241 | 9.372736 | 1.781834 | 1.071998 | - |  |  | 100
2024-04-16 | 1:30pm | BIR-1G | average | 47.69724 | 15.59048 | 13.56861 | 10.70345 | 9.483104 | 1.76364 | 1.043893 | 0.186986 | <LOD | <LOD
|  |  | stdev | 0.1301629 | 0.05534351 | 0.1854988 | 0.08267654 | 0.09107183 | 0.02509418 | 0.02433994 | 0.01272973 | <LOD | <LOD
|  |  | RSD | 0.2729% | 0.355% | 1.367% | 0.7724% | 0.9604% | 1.423% | 2.332% | 6.808% | <LOD | <LOD
2024-04-16 | 2:40 (after cobalt) | BIR-1G | analysis 1 | 48.07045 | 15.61772 | 13.36441 | 10.36001 | 9.548476 | 1.899335 | 0.9669343 | 0.1726668 |  |  | 100
2024-04-16 | 2:40 (after cobalt) | BIR-1G | analysis 2 | 47.66223 | 15.72954 | 13.44216 | 10.58041 | 9.58283 | 1.793632 | 0.9572753 | 0.2519146 |  |  | 100
2024-04-16 | 2:40 (after cobalt) | BIR-1G | analysis 3 | 47.5068 | 15.38985 | 13.56528 | 10.84542 | 9.576156 | 1.711242 | 1.031278 | 0.1926564 |  | 0.1813237 | 100
2024-04-16 | 2:40 (after cobalt) | BIR-1G | analysis 4 | 47.76644 | 15.44218 | 13.66213 | 10.73696 | 9.478458 | 1.655329 | 1.054422 | 0.2040816 |  |  | 100
2024-04-16 | 2:40 (after cobalt) | BIR-1G | analysis 5 | 47.733 | 15.43521 | 13.65799 | 10.80325 | 9.473832 | 1.693255 | 1.007557 | 0.1959138 |  |  | 100
2024-04-16 | 2:40 (after cobalt) | BIR-1G | average | 47.74778 | 15.5229 | 13.53839 | 10.66521 | 9.53195 | 1.750559 | 1.003493 | 0.2034466 | <LOD | <LOD
|  |  | stdev | 0.2061985 | 0.1445695 | 0.132162 | 0.1981264 | 0.05257174 | 0.09732418 | 0.04139714 | 0.02945382 | <LOD | <LOD
|  |  | RSD | 0.4318% | 0.9313% | 0.9762% | 1.858% | 0.5515% | 5.56% | 4.125% | 14.48% | <LOD | <LOD
2024-04-16 | 4:30pm | BIR-1G | analysis 1 | 47.73648 | 15.78298 | 13.43139 | 10.4985 | 9.529681 | 1.787916 | 1.039281 | 0.1937643 |  |  | 100
2024-04-16 | 4:30pm | BIR-1G | analysis 2 | 47.85582 | 15.41493 | 13.61845 | 10.63978 | 9.527121 | 1.750116 | 1.043115 | 0.1506722 |  |  | 100
2024-04-16 | 4:30pm | BIR-1G | analysis 3 | 47.6597 | 15.59863 | 13.50944 | 10.67698 | 9.501808 | 1.787867 | 1.004419 | 0.2611491 |  |  | 100
2024-04-16 | 4:30pm | BIR-1G | analysis 4 | 47.71412 | 15.48497 | 13.54509 | 10.84515 | 9.461146 | 1.781055 | 1.009643 | 0.1588202 |  |  | 100
2024-04-16 | 4:30pm | BIR-1G | analysis 5 | 47.69407 | 15.53996 | 13.63506 | 10.71326 | 9.352621 | 1.704383 | 0.9882555 | 0.1861931 | 0.1861931 |  | 100
2024-04-16 | 4:30pm | BIR-1G | average | 47.73204 | 15.56429 | 13.54789 | 10.67473 | 9.474475 | 1.762267 | 1.016943 | 0.1901198 | <LOD | <LOD
|  |  | stdev | 0.07472641 | 0.1398207 | 0.08312072 | 0.1253103 | 0.07347189 | 0.03593206 | 0.02354306 | 0.04361661 | <LOD | <LOD
|  |  | RSD | 0.1566% | 0.8983% | 0.6135% | 1.174% | 0.7755% | 2.039% | 2.315% | 22.94% | <LOD | <LOD
2024-04-19 | Morning | BIR-1G | analysis 1 | 47.97285 | 15.5297 | 13.36154 | 10.42658 | 9.677419 | 1.753922 | 1.066455 | 0.2115283 |  |  | 100
2024-04-19 | Morning | BIR-1G | analysis 2 | 47.84915 | 15.55687 | 13.52387 | 10.44981 | 9.673934 | 1.738362 | 0.9919466 | 0.2160676 |  |  | 100
2024-04-19 | Morning | BIR-1G | analysis 3 | 47.73218 | 15.56104 | 13.65834 | 10.62429 | 9.410676 | 1.789571 | 1.007919 | 0.2159827 |  |  | 100
2024-04-19 | Morning | BIR-1G | analysis 4 | 47.63361 | 15.47781 | 13.6096 | 10.71105 | 9.476902 | 1.754982 | 1.075634 | 0.2604167 |  |  | 100
2024-04-19 | Morning | BIR-1G | analysis 5 | 47.72727 | 15.56387 | 13.60759 | 10.74511 | 9.407365 | 1.711738 | 1.050058 | 0.1869965 |  |  | 100
2024-04-19 | Morning | BIR-1G | average | 47.78301 | 15.53786 | 13.55219 | 10.59137 | 9.529259 | 1.749715 | 1.038403 | 0.2181984 | <LOD | <LOD
|  |  | stdev | 0.1307924 | 0.03622043 | 0.1170294 | 0.1468303 | 0.1365136 | 0.02830691 | 0.03672994 | 0.02650414 | <LOD | <LOD
|  |  | RSD | 0.2737% | 0.2331% | 0.8635% | 1.386% | 1.433% | 1.618% | 3.537% | 12.15% | <LOD | <LOD
2024-04-19 | 4:00pm | BIR-1G | analysis 1 | 47.89551 | 15.82921 | 13.28647 | 10.56149 | 9.450664 | 1.744337 | 1.041395 | 0.1909225 |  |  | 100
2024-04-19 | 4:00pm | BIR-1G | analysis 2 | 47.9187 | 15.7221 | 13.34766 | 10.5042 | 9.527067 | 1.700215 | 1.055306 | 0.2247411 |  |  | 100
2024-04-19 | 4:00pm | BIR-1G | analysis 3 | 47.69248 | 15.52129 | 13.57694 | 10.73863 | 9.498268 | 1.653816 | 1.061571 | 0.257012 |  |  | 100
2024-04-19 | 4:00pm | BIR-1G | analysis 4 | 47.6994 | 15.53606 | 13.69108 | 10.67612 | 9.472382 | 1.676229 | 1.046237 | 0.2024975 |  |  | 100
2024-04-19 | 4:00pm | BIR-1G | analysis 5 | 47.63883 | 15.49647 | 13.57153 | 10.81568 | 9.389281 | 1.689517 | 1.038637 | 0.1800305 |  | 0.1800305 | 100
2024-04-19 | 4:00pm | BIR-1G | average | 47.76899 | 15.62103 | 13.49474 | 10.65922 | 9.467532 | 1.692823 | 1.048629 | 0.2110407 | <LOD | <LOD
|  |  | stdev | 0.1285101 | 0.1468331 | 0.170447 | 0.1271345 | 0.05225013 | 0.03360137 | 0.009617156 | 0.03057948 | <LOD | <LOD
|  |  | RSD | 0.269% | 0.94% | 1.263% | 1.193% | 0.5519% | 1.985% | 0.9171% | 14.49% | <LOD | <LOD
2024-04-19 | 4:40pm | BIR-1G | analysis 1 | 47.69833 | 15.48393 | 13.67643 | 10.75594 | 9.375835 | 1.754074 | 1.032855 | 0.2225982 |  |  | 100
2024-04-19 | 4:40pm | BIR-1G | analysis 2 | 47.82305 | 15.37847 | 13.75075 | 10.66507 | 9.396844 | 1.757539 | 1.018574 | 0.2097064 |  |  | 100
2024-04-19 | 4:40pm | BIR-1G | analysis 3 | 47.45588 | 15.49393 | 14.21041 | 10.95576 | 9.316984 | 1.615861 | 0.9511804 | 0 |  |  | 100
2024-04-19 | 4:40pm | BIR-1G | analysis 4 | 47.47596 | 15.40647 | 13.93138 | 11.02491 | 9.189248 | 1.671766 | 1.11451 | 0.1857517 |  |  | 100
2024-04-19 | 4:40pm | BIR-1G | analysis 5 | 47.42227 | 15.36009 | 13.96492 | 11.05501 | 9.194791 | 1.714058 | 1.062982 | 0.2258836 |  |  | 100
2024-04-19 | 4:40pm | BIR-1G | average | 47.5751 | 15.42458 | 13.90678 | 10.89134 | 9.294741 | 1.702659 | 1.03602 | 0.168788 | <LOD | <LOD
|  |  | stdev | 0.1761137 | 0.06112461 | 0.2083149 | 0.1719816 | 0.0982531 | 0.05973609 | 0.05999964 | 0.09566467 | <LOD | <LOD
|  |  | RSD | 0.3702% | 0.3963% | 1.498% | 1.579% | 1.057% | 3.508% | 5.791% | 56.68% | <LOD | <LOD
Formulas:
date = [date, row above]

## percent error
date | notes | Standard | stat | SiO2 | Al2O3 | CaO | FeO | MgO | Na2O | TiO2 | MnO2
|  |  |  | % | % | % | % | % | % | % | %
|  | BIR-1G | certified value | 47.3 | 15.6 | 13.4 | 10.5 | 9.37 | 1.89 | 0.98 | 0.18
2024-03-25 | measured immediately after Co | BIR-1G | average | 47.78778 | 15.5492 | 13.58419 | 10.68961 | 9.526138 | 1.699376 | 0.991856 | 0.2148078
2024-03-27 | measured long after Co | BIR-1G | average | 47.63115 | 15.51672 | 13.66768 | 10.73622 | 9.475158 | 1.727151 | 1.040139 | 0.2057862
2024-04-16 | morning | BIR-1G | average | 47.67758 | 15.60083 | 13.55463 | 10.69009 | 9.523702 | 1.75051 | 1.009215 | 0.2418091
2024-04-16 | 1:30pm | BIR-1G | average | 47.69724 | 15.59048 | 13.56861 | 10.70345 | 9.483104 | 1.76364 | 1.043893 | 0.186986
2024-04-16 | 2:40 (after cobalt) | BIR-1G | average | 47.74778 | 15.5229 | 13.53839 | 10.66521 | 9.53195 | 1.750559 | 1.003493 | 0.2034466
2024-04-16 | 4:30pm | BIR-1G | average | 47.73204 | 15.56429 | 13.54789 | 10.67473 | 9.474475 | 1.762267 | 1.016943 | 0.1901198
2024-04-19 | Morning | BIR-1G | average | 47.78301 | 15.53786 | 13.55219 | 10.59137 | 9.529259 | 1.749715 | 1.038403 | 0.2181984
2024-04-19 | 4:00pm | BIR-1G | average | 47.76899 | 15.62103 | 13.49474 | 10.65922 | 9.467532 | 1.692823 | 1.048629 | 0.2110407
2024-04-19 | 4:40pm | BIR-1G | average | 47.5751 | 15.42458 | 13.90678 | 10.89134 | 9.294741 | 1.702659 | 1.03602 | 0.168788
2024-03-25 | measured immediately after Co | BIR-1G | % error | 1.031% | 0.3256% | 1.375% | 1.806% | 1.666% | 10.09% | 1.21% | 19.34%
2024-03-27 | measured long after Co | BIR-1G | % error | 0.7001% | 0.5338% | 1.998% | 2.25% | 1.122% | 8.616% | 6.137% | 14.33%
2024-04-16 | morning | BIR-1G | % error | 0.7983% | 0.005318% | 1.154% | 1.81% | 1.64% | 7.38% | 2.981% | 34.34%
2024-04-16 | 1:30pm | BIR-1G | % error | 0.8398% | 0.06104% | 1.258% | 1.938% | 1.207% | 6.686% | 6.52% | 3.881%
2024-04-16 | 2:40 (after cobalt) | BIR-1G | % error | 0.9467% | 0.4942% | 1.033% | 1.573% | 1.728% | 7.378% | 2.397% | 13.03%
2024-04-16 | 4:30pm | BIR-1G | % error | 0.9134% | 0.2289% | 1.104% | 1.664% | 1.115% | 6.758% | 3.77% | 5.622%
2024-04-19 | Morning | BIR-1G | % error | 1.021% | 0.3984% | 1.136% | 0.8702% | 1.7% | 7.422% | 5.959% | 21.22%
2024-04-19 | 4:00pm | BIR-1G | % error | 0.9915% | 0.1348% | 0.707% | 1.516% | 1.041% | 10.43% | 7.003% | 17.24%
2024-04-19 | 4:40pm | BIR-1G | % error | 0.5816% | 1.125% | 3.782% | 3.727% | 0.8032% | 9.912% | 5.716% | 6.229%