## Sheet1
sample_id | area_of_analysis | no_of_analyses | sample_date | MgO | Na2O | Al2O3 | SiO2 | K2O | CaO | Fe2O3 | TiO2 | MnO | P2O5 | S | Ba
|  |  |  | % | % | % | % | % | % | % | % | % | % | ppm | ppm
CA230128 | fabric | 5 | 2024-04-19 | 0.45 | 1.46 | 16.34 | 73.81 | 1.14 | 2.36 | 4.07 | 0.68
CA230128 | red slip | 5 | 2024-04-19 |  | 0.78 | 14.1 | 67.11 | 0.53 | 1.71 | 15.17 | 2.12
CA230129 | fabric | 6 | 2024-04-19 | 0.45 | 1.32 | 16.27 | 70.34 | 1.34 | 2.29 | 6.73 | 0.87 |  |  |  | 3400
CA230129 | red slip | 5 | 2024-04-19 | 0.53 |  | 16.68 | 60.44 | 0.35 | 1.61 | 19.96 | 2.42
CA230144 | fabric | 3 | 2024-04-16 |  | 1.2 | 18.38 | 75.73 | 0.8 | 1.16 | 1.9 | 0.52 |  |  |  | 2900
CA230144 | black | 2 | 2024-04-16 | 0.83 | 1.4 | 13.11 | 80.48 | 1.2 | 1.55 | 0.8 | 0.68
CA230144 | cream slip | 2 | 2024-03-27 | 0.9 | 1.24 | 16.25 | 76.87 | 0.86 | 1.27 | 1.92 | 0.7
CA230150 | fabric | 5 | 2024-04-19 | 0.96 | 2.16 | 16.59 | 77.32 | 1.06 | 1.26 | 0.36 | 0.28
CA230150 | red slip | 4 | 2024-04-19 | 0.99 | 0.89 | 13.96 | 79.78 | 0.94 | 1.09 | 1.56 | 0.92
CA230163 | brown slip | 6 | 2024-04-19 | 0.91 |  | 5.91 | 32.54 | 0.3 | 1.01 | 53.27 | 0.32 | 9.04 | 1.35 | 3200 | 3400
CA230163 | fabric | 10 | 2024-04-19 | 0.41 | 1.74 | 15.74 | 72.2 | 1.41 | 2.06 | 4.62 | 0.83 | 0.18 | 0.8
CA230171 | brown slip | 10 | 2024-04-19 | 0.93 | 0.73 | 6.54 | 32.95 | 0.6 | 1.85 | 50.11 | 0.38 | 7.82 | 2.34 | 2900 | 4200
CA230171 | cream slip | 3 | 2024-04-19 | 0.81 | 1.29 | 10.85 | 79.97 | 1.75 | 1.72 | 2.47 | 0.75 |  |  |  | 3400
CA230171 | fabric | 14 | 2024-04-19 | 0.56 | 1.5 | 14.1 | 73.23 | 1.72 | 2.17 | 4.46 | 0.88 | 0.21 | 1.19
CA230171 | below brown slip | 5 | 2024-04-19 | 0.36 | 1.05 | 11.51 | 76.33 | 1.9 | 1.99 | 4.49 | 0.83 | 0.45 | 1.1
CA230172 | brown slip | 5 | 2024-04-19 |  |  | 12.28 | 47.64 | 0.24 | 1.79 | 27.09 | 0.4 | 6.57 | 4.26 | 7300 | 15000
CA230172 | red slip | 5 | 2024-04-19 |  |  | 11.03 | 68.35 | 0.24 | 1.02 | 18.99 | 0.43 |  | 1.83
CA230172 | fabric | 10 | 2024-04-19 | 1.14 | 2.43 | 18.08 | 72.59 | 0.84 | 1.3 | 1.36 | 0.43 |  | 1.83
CA230172 | cream slip | 5 | 2024-04-19 |  | 2.18 | 13.72 | 79.76 | 0.76 | 0.98 | 0.84 | 0.5 |  | 1.26
CA230176 | fabric | 5 | 2024-04-16 | 0.36 | 1.12 | 17.52 | 71.35 | 0.92 | 2.21 | 4.46 | 1.1 |  | 0.92
CA230176 | black | 1 | 2024-04-16 | 0.41 | 1.56 | 16.87 | 73.85 | 1.13 | 2.22 | 3.19 | 1.08
CA230176 | cream slip | 1 | 2024-04-16 | 1.03 | 1.42 | 17.69 | 68.7 | 0.88 | 3.16 | 5.35 | 1.8
CA230176 | red slip | 2 | 2024-04-16 | 0.53 | 1.35 | 19.14 | 62.81 | 1.11 | 2.31 | 12.11 | 1.87
CA230439 | fabric | 6 | 2024-03-27 | 0.76 | 1.95 | 16.15 | 72.03 | 1.14 | 1.64 | 3.27 | 1 |  | 2.04
CA230439 | black | 3 | 2024-04-16 | 0.9 | 2.04 | 16.91 | 71.78 | 1.01 | 2.07 | 3.13 | 0.73 |  | 1.74
CA230439 | cream slip | 2 | 2024-04-16 | 1.76 | 1.56 | 14.61 | 73.64 | 0.96 | 1.86 | 3.35 | 0.68 |  | 1.56
CA230439 | red slip | 3 | 2024-03-27 | 0.65 | 0.94 | 16.21 | 68.8 | 0.9 | 1.18 | 9.38 | 1.4 |  | 1.47
CA230443 | black | 3 | 2024-03-27 | 0.71 |  | 26.94 | 50.68 | 0.73 | 1.93 | 16.7 | 2.27 |  | 1.7
CA230443 | red slip | 3 | 2024-03-27 |  |  | 31.91 | 51.32 | 0.82 | 1.48 | 12.84 | 1.79 |  | 1.12
CA230443 | fabric | 8 | 2024-03-27 | 0.73 | 1.04 | 15.98 | 71.16 | 0.9 | 2.04 | 6.06 | 0.83 |  | 0.96 |  | 2600
CA230448 | fabric | 5 | 2024-04-16 | 0.96 | 1.6 | 20.42 | 65.49 | 1.14 | 2.46 | 7.11 | 0.83
CA230448 | black | 3 | 2024-04-16 | 0.58 | 0.86 | 22.58 | 63.52 | 0.99 | 1.9 | 9.12 | 1.37
CA230448 | red slip | 3 | 2024-04-16 | 0.71 | 0.53 | 23.03 | 62.85 | 0.82 | 1.41 | 10.29 | 1.37
CA230449 | red slip | 2 | 2024-04-16 | 0.65 | 0.74 | 24.51 | 59.32 | 1.29 | 1.69 | 10.27 | 1.72 |  | 0.85
CA230449 | black | 3 | 2024-04-16 | 0.68 | 0.5 | 27.04 | 57.36 | 1.3 | 2.24 | 9.55 | 2.02 | 0.27
CA230449 | fabric | 9 | 2024-04-16 | 0.66 | 1.52 | 18.44 | 68.48 | 1.23 | 2.29 | 6.51 | 0.87