## Sheet1
sample_id | no_of_analyses | area_of_analysis | laboratory | sample_date | MgO | Na2O | Al2O3 | SiO2 | K2O | CaO | Fe2O3 | TiO2 | MnO | P2O5 | S | Ni | Zn | Rb | Sr | Y | Zr | Nb | Pb
[5 empty] | % | % | % | % | % | % | % | % | % | % | ppm | ppm | ppm | ppm | ppm | ppm | ppm | ppm | ppm
CA230126 | 3 | cream | University of Cambridge | 2023-07-31 |  |  | 14.96 | 63.95 | 1.27 | 1.79 | 4.15 | 0.86 | 0.05 |  |  |  | 37 |  | 485 | 7 | 185 | 15
CA230126 | 3 | black | University of Cambridge | 2023-07-31 |  |  | 15.07 | 65.6 | 1.26 | 1.78 | 3.87 | 0.9 | 0.04 |  |  |  | 34 |  | 468 | 8 | 168 | 11 | 56
CA230126 | 5 | fabric | University of Cambridge | 2023-07-31 |  |  | 17.8 | 62.37 | 1.04 | 1.81 | 3.3 | 0.83 | 0.05 |  |  |  | 34 | 47 | 484 | 7 | 197 | 14 | 18
CA230126 | 3 | red | University of Cambridge | 2023-07-31 |  |  | 14.65 | 57.95 | 0.82 | 1.16 | 5.4 | 0.97 | 0.04 |  |  |  | 39 |  | 430 | 9 | 170 | 11 | 15
CA230127 | 3 | red | University of Cambridge | 2023-07-31 |  |  | 17.87 | 59.63 | 0.65 | 1.14 | 5.71 | 0.85 | 0.04 |  |  |  | 41 |  | 538 | 7 | 172 | 14
CA230127 | 5 | fabric | University of Cambridge | 2023-07-31 |  |  | 17.49 | 59.15 | 0.99 | 1.72 | 4.24 | 0.74 | 0.07 |  |  |  | 42 | 56 | 531 | 8 | 178 | 12 | 17
CA230128 | 3 | red | University of Cambridge | 2023-07-31 |  |  | 13.52 | 57.64 | 0.65 | 1.41 | 6.56 | 1.28 | 0.04 |  |  |  | 34 |  | 472 | 8 | 132 | 8
CA230128 | 5 | fabric | University of Cambridge | 2023-07-31 |  |  | 18.12 | 62.81 | 1.11 | 1.99 | 2.59 | 0.65 | 0.04 |  |  | 17 | 43 | 57 | 474 | 7 | 114 | 8
CA230129 | 3 | red | University of Cambridge | 2023-07-31 |  |  | 15.3 | 55.1 | 0.76 | 1.23 | 7.84 | 1.25 | 0.04 |  |  |  | 31 |  | 502 | 8 | 174 | 17
CA230129 | 5 | fabric | University of Cambridge | 2023-07-31 |  |  | 19.29 | 62.47 | 1.2 | 1.84 | 4.3 | 0.88 | 0.04 |  |  |  | 41 | 58 | 545 | 8 | 196 | 14 | 18
CA230130 | 3 | black | University of Cambridge | 2023-07-31 |  |  | 14.13 | 58.16 | 0.79 | 1.58 | 5.5 | 0.95 | 0.05 |  |  |  | 32 |  | 535 | 8 | 225 | 17
CA230130 | 3 | red | University of Cambridge | 2023-07-31 | 1.72 |  | 14.19 | 56.79 | 0.74 | 1.5 | 5.58 | 1.13 | 0.04 |  |  |  | 40 |  | 523 | 9 | 214 | 17
CA230130 | 5 | fabric | University of Cambridge | 2023-07-31 | 1.68 |  | 18.26 | 59.3 | 1.07 | 1.84 | 3.12 | 0.89 | 0.05 |  |  |  | 42 | 54 | 550 | 8 | 200 | 14 | 18
CA230131 | 5 | fabric | University of Cambridge | 2023-07-31 |  |  | 17.39 | 61.87 | 1.04 | 1.74 | 3.18 | 0.78 | 0.04 |  |  |  | 32 | 48 | 475 | 8 | 184 | 16
CA230131 | 3 | red | University of Cambridge | 2023-07-31 | 1.71 |  | 15.15 | 63.42 | 1.02 | 1.55 | 4.98 | 1.08 | 0.05 |  |  |  | 33 |  | 471 | 11 | 189 | 15
CA230131 | 3 | black | University of Cambridge | 2023-07-31 |  |  | 12.83 | 63.11 | 1.16 | 1.61 | 5.66 | 0.85 | 0.04 |  |  |  | 38 |  | 473 | 9 | 187 | 14
CA230131 | 3 | cream | University of Cambridge | 2023-07-31 |  |  | 12.48 | 61.14 | 1.1 | 1.58 | 4.73 | 0.78 | 0.04 |  |  |  | 49 |  | 481 | 11 | 186 | 16 | 15
CA230132 | 5 | fabric | University of Cambridge | 2023-07-31 | 1.67 |  | 18.32 | 61.03 | 1.21 | 1.73 | 2.45 | 0.73 | 0.04 |  |  |  | 35 | 50 | 457 | 6 | 186 | 18 | 19
CA230132 | 3 | red | University of Cambridge | 2023-07-31 |  |  | 14.56 | 54.16 | 0.82 | 1.42 | 4.7 | 1.18 | 0.03 |  |  |  | 34 |  | 447 | 8 | 170 | 17 | 16
CA230133 | 1 | black | University of Cambridge | 2023-07-31 |  |  | 14.3 | 68.45 | 1.08 | 2.01 | 3.01 | 0.85 | 0.04 |  |  |  | 47 |  | 465 | 6 | 188 | 13
CA230133 | 5 | fabric | University of Cambridge | 2023-07-31 |  |  | 19.37 | 59.17 | 1.01 | 1.81 | 2.79 | 0.81 | 0.04 |  |  | 19 | 56 | 58 | 456 | 7 | 188 | 15 | 16
CA230133 | 3 | red | University of Cambridge | 2023-07-31 |  |  | 14.24 | 58.24 | 0.75 | 1.54 | 4.83 | 1.18 | 0.03 |  |  |  | 43 |  | 443 | 10 | 190 | 11 | 15
CA230134 | 3 | red | University of Cambridge | 2023-07-31 |  |  | 14.99 | 58.41 | 0.76 | 1.43 | 4.79 | 1.39 | 0.03 |  |  |  | 34 |  | 476 | 9 | 228 | 21
CA230134 | 5 | fabric | University of Cambridge | 2023-07-31 | 1.67 |  | 19.99 | 61.36 | 1.04 | 1.82 | 2.74 | 1.09 | 0.04 |  |  | 17 | 45 | 48 | 483 | 8 | 209 | 16
CA230135 | 5 | fabric | University of Cambridge | 2023-07-31 |  |  | 19.81 | 65.18 | 1.25 | 1.43 | 2.01 | 0.9 | 0.03 |  |  |  | 47 | 46 | 408 | 6 | 183 | 16 | 17
CA230135 | 3 | red | University of Cambridge | 2023-07-31 |  |  | 18.12 | 62.38 | 1.29 | 1.33 | 2.57 | 1.08 | 0.04 |  |  |  | 41 |  | 407 | 6 | 179 | 17 | 16
CA230136 | 3 | black | University of Cambridge | 2023-07-31 | 1.73 |  | 14.82 | 69.13 | 1.29 | 2.38 | 3.42 | 0.98 | 0.04 |  |  |  | 34 |  | 530 | 8 | 209 | 19 | 16
CA230136 | 5 | fabric | University of Cambridge | 2023-07-31 |  |  | 21.6 | 61.12 | 1.04 | 1.84 | 3 | 0.76 | 0.04 |  |  | 17 | 39 | 52 | 524 | 6 | 201 | 14 | 16
CA230136 | 3 | cream | University of Cambridge | 2023-07-31 | 1.71 |  | 15.43 | 68.9 | 1.26 | 2.37 | 3.33 | 0.89 | 0.04 |  |  |  | 37 |  | 547 | 6 | 210 | 19 | 15
CA230137 | 3 | black | University of Cambridge | 2023-07-31 |  |  | 14.71 | 63.39 | 1.21 | 1.94 | 2.47 | 0.83 | 0.04 |  |  | 17 | 29 |  | 504 | 8 | 177 | 14
CA230137 | 3 | red | University of Cambridge | 2023-07-31 |  |  | 16.08 | 65.54 | 1.25 | 1.79 | 2.27 | 0.95 | 0.04 |  |  |  | 38 |  | 492 | 8 | 171 | 12 | 23
CA230137 | 5 | fabric | University of Cambridge | 2023-07-31 |  |  | 18.91 | 66.18 | 1.24 | 1.9 | 1.86 | 0.82 | 0.04 |  |  |  | 37 | 48 | 507 | 8 | 192 | 15 | 19
CA230138 | 5 | fabric | University of Cambridge | 2023-07-31 |  |  | 21.52 | 62.91 | 1 | 2.07 | 1.77 | 0.8 | 0.03 |  |  |  | 45 | 46 | 537 | 9 | 155
CA230138 | 3 | red | University of Cambridge | 2023-07-31 | 1.72 |  | 15.21 | 62.22 | 0.9 | 1.98 | 3.52 | 1.15 | 0.03 |  |  |  | 37 |  | 529 | 10 | 141 | 7
CA230139 | 3 | cream | University of Cambridge | 2023-08-01 | 1.73 |  | 13.45 | 69.42 | 1.35 | 2.18 | 3.17 | 0.79 | 0.04 |  |  |  | 39 |  | 581 | 9 | 200 | 16
CA230139 | 3 | black | University of Cambridge | 2023-08-01 | 1.69 |  | 13.52 | 67.51 | 1.38 | 2.06 | 3.39 | 0.82 | 0.04 |  |  |  | 32 |  | 576 | 8 | 215 | 17 | 17
CA230139 | 3 | red | University of Cambridge | 2023-08-01 | 1.74 |  | 14.75 | 68.09 | 1.27 | 2.12 | 3.76 | 0.88 | 0.05 |  |  | 17 | 39 |  | 589 | 9 | 188 | 15 | 17
CA230139 | 5 | fabric | University of Cambridge | 2023-07-31 |  |  | 17.74 | 64.52 | 1.28 | 2.04 | 2.86 | 0.79 | 0.04 |  |  |  | 44 | 56 | 571 | 9 | 182 | 13 | 16
CA230140 | 3 | red | University of Cambridge | 2023-08-01 |  |  | 14.25 | 60.46 | 1.02 | 1.68 | 3.96 | 1.28 | 0.04 |  |  | 29 | 42 |  | 524 | 9 | 202 | 15
CA230140 | 5 | fabric | University of Cambridge | 2023-08-01 |  |  | 20.88 | 56.32 | 1.11 | 1.59 | 3.01 | 1.01 | 0.04 |  |  | 41 | 69 | 56 | 546 | 9 | 202 | 21 | 19
CA230141 | 3 | red | University of Cambridge | 2023-08-01 |  |  | 17.21 | 59.59 | 0.91 | 1.54 | 2.66 | 1.16 | 0.03 |  |  |  | 44 |  | 444 | 8 | 130 | 10
CA230141 | 3 | black | University of Cambridge | 2023-08-01 |  |  | 17.73 | 61.1 | 1 | 1.55 | 2.78 | 1.13 | 0.03 |  |  |  | 43 |  | 450 | 7 | 162 | 9
CA230141 | 5 | fabric | University of Cambridge | 2023-08-01 | 1.68 |  | 19.29 | 60.26 | 1.01 | 1.8 | 2.35 | 0.81 | 0.03 |  |  |  | 63 | 47 | 454 | 7 | 145 | 10 | 16
CA230141 | 3 | cream | University of Cambridge | 2023-08-01 |  |  | 17.18 | 64.88 | 1.11 | 1.69 | 2.3 | 1 | 0.03 |  |  |  | 43 |  | 466 | 8 | 144 | 9 | 15
CA230142 | 3 | cream | University of Cambridge | 2023-08-01 |  |  | 16.04 | 66.44 | 1.11 | 2.05 | 2.18 | 0.61 | 0.03 |  |  |  | 30 |  | 451 | 6 | 136 | 13
CA230142 | 5 | fabric | University of Cambridge | 2023-08-01 |  |  | 18.02 | 63.48 | 1.04 | 2.01 | 2.01 | 0.64 | 0.03 |  |  |  | 41 | 50 | 488 | 7 | 139 | 10 | 17
CA230142 | 3 | black | University of Cambridge | 2023-08-01 |  |  | 13.6 | 68.45 | 1.4 | 2.15 | 2.27 | 0.66 | 0.03 |  |  |  | 36 |  | 517 | 6 | 135 | 7 | 15
CA230143 | 3 | red | University of Cambridge | 2023-08-01 |  |  | 13.16 | 59.23 | 1.06 | 1.6 | 3.24 | 0.95 | 0.03 |  |  |  | 44 |  | 458 | 8 | 174 | 16 | 20
CA230143 | 5 | fabric | University of Cambridge | 2023-08-01 |  |  | 17.07 | 56.78 | 0.96 | 1.7 | 2.46 | 0.82 | 0.05 |  |  |  | 43 | 45 | 473 | 11 | 199 | 20 | 16
CA230143 | 3 | black | University of Cambridge | 2023-08-01 |  |  | 14.4 | 64.31 | 1.4 | 1.71 | 2.36 | 0.92 | 0.04 |  |  |  | 39 |  | 481 | 7 | 179 | 21 | 15
CA230144 | 3 | cream | University of Cambridge | 2023-08-01 |  |  | 17.77 | 67.54 | 1.51 | 1.77 | 2.48 | 0.78 | 0.04 |  |  |  | 38 |  | 463 | 7 | 185 | 14
CA230144 | 3 | black | University of Cambridge | 2023-08-01 |  |  | 14.1 | 66.53 | 1.37 | 2.01 | 2.48 | 0.92 | 0.05 |  |  |  | 34 |  | 440 | 9 | 195 | 11
CA230144 | 5 | fabric | University of Cambridge | 2023-08-01 |  |  | 16.34 | 67.16 | 0.94 | 2.02 | 2.15 | 0.83 | 0.04 |  |  |  | 38 | 35 | 446 | 6 | 179 | 12 | 19
CA230145 | 3 | black | University of Cambridge | 2023-08-01 |  |  | 13.86 | 71.26 | 1.41 | 2.15 | 2.14 | 0.92 | 0.04 |  |  |  | 33 |  | 457 | 8 | 193 | 12 | 18
CA230145 | 5 | fabric | University of Cambridge | 2023-08-01 | 1.66 |  | 18.07 | 64.46 | 0.93 | 2.03 | 2.03 | 0.8 | 0.04 |  |  |  | 43 | 36 | 457 | 7 | 171 | 12 | 18
CA230145 | 3 | cream | University of Cambridge | 2023-08-01 |  |  | 15.45 | 70.78 | 1.35 | 2.13 | 2.12 | 1.03 | 0.04 |  |  |  | 42 |  | 465 | 8 | 225 | 11 | 15
CA230146 | 3 | black | University of Cambridge | 2023-08-01 | 1.72 |  | 17.79 | 64.44 | 1.48 | 1.78 | 2.46 | 0.8 | 0.04 |  |  |  | 44 |  | 448 | 7 | 203 | 11
CA230146 | 5 | fabric | University of Cambridge | 2023-08-01 | 1.68 |  | 18.94 | 62.77 | 0.9 | 1.94 | 2.47 | 0.86 | 0.04 |  |  |  | 44 | 38 | 452 | 8 | 187 | 11
CA230146 | 3 | cream | University of Cambridge | 2023-08-01 |  |  | 15.59 | 70.56 | 1.35 | 1.92 | 2.53 | 0.83 | 0.04 |  |  |  | 39 |  | 457 | 9 | 174 | 10
CA230146 | 3 | red | University of Cambridge | 2023-08-01 |  |  | 16.75 | 62.56 | 1.07 | 1.66 | 3.45 | 1.02 | 0.03 |  |  |  | 41 |  | 447 | 6 | 180 | 13 | 15
CA230147 | 5 | fabric | University of Cambridge | 2023-08-01 |  |  | 17.5 | 52.13 | 0.99 | 1.71 | 4.71 | 0.93 | 0.05 |  |  |  | 66 | 61 | 442 | 13 | 198 | 17 | 17
CA230148 | 5 | fabric | University of Cambridge | 2023-08-01 | 1.7 |  | 17.59 | 58.8 | 2.14 | 1.89 | 4.88 | 0.68 | 0.08 |  |  | 21 | 97 | 95 | 548 | 11 | 181 | 16 | 17
CA230149 | 5 | fabric | University of Cambridge | 2023-08-01 | 1.71 |  | 21.28 | 58.27 | 1.04 | 1.88 | 6.02 | 0.8 | 0.07 |  |  | 19 | 89 | 57 | 390 | 13 | 215 | 14 | 16
CA230150 | 3 | red | University of Cambridge | 2023-08-01 |  |  | 14.43 | 63.04 | 1.69 | 1.84 | 3.23 | 1.08 | 0.04 |  |  |  | 57 |  | 496 | 10 | 153 | 17
CA230150 | 5 | fabric | University of Cambridge | 2023-08-01 |  |  | 15.67 | 62.6 | 1.6 | 2.05 | 2.16 | 0.81 | 0.04 |  |  |  | 55 | 57 | 493 | 9 | 152 | 14 | 22
CA230150 | 3 | cream | University of Cambridge | 2023-08-01 |  |  | 14.27 | 68.89 | 1.91 | 1.99 | 1.98 | 0.82 | 0.04 |  |  |  | 52 |  | 492 | 7 | 145 | 14 | 19
CA230151 | 5 | fabric | University of Cambridge | 2023-08-01 | 1.67 |  | 18 | 56.45 | 1.25 | 2.07 | 4.03 | 0.92 | 0.06 |  |  |  | 77 | 53 | 559 | 11 | 190 | 13 | 24
CA230151 | 3 | red | University of Cambridge | 2023-08-01 |  |  | 17.19 | 54.28 | 1.16 | 2.04 | 5.54 | 1.51 | 0.05 |  |  |  | 74 |  | 610 | 16 | 156 | 11 | 23
CA230152 | 3 | red | University of Cambridge | 2023-08-01 |  |  | 16.47 | 58.17 | 0.91 | 1.39 | 6.19 | 1.24 | 0.03 |  |  |  | 79 |  | 488 | 7 | 167 | 15
CA230152 | 5 | fabric | University of Cambridge | 2023-08-01 | 1.7 |  | 20.18 | 64.02 | 1.22 | 2.03 | 2.67 | 0.8 | 0.04 |  |  | 16 | 72 | 65 | 501 | 9 | 190 | 13 | 21
CA230153 | 5 | fabric | University of Cambridge | 2023-08-01 |  |  | 19.09 | 61.21 | 1.27 | 1.87 | 3.59 | 0.85 | 0.04 |  |  | 18 | 76 | 63 | 569 | 9 | 184 | 12 | 22
CA230154 | 5 | fabric | University of Cambridge | 2023-08-01 |  |  | 16.82 | 63.86 | 1.29 | 2.18 | 2.9 | 0.71 | 0.04 |  |  |  | 61 | 73 | 565 | 10 | 182 | 15 | 16
CA230155 | 5 | fabric | University of Cambridge | 2023-08-01 | 1.7 |  | 17.73 | 61.21 | 1.21 | 2.05 | 3.47 | 0.86 | 0.04 |  |  |  | 46 | 67 | 446 | 12 | 177 | 13 | 16
CA230156 | 3 | cream | University of Cambridge | 2023-08-02 |  |  | 14.79 | 64.48 | 1.1 | 1.9 | 2.96 | 0.76 | 0.04 |  |  |  | 33 |  | 426 | 7 | 142 | 14
CA230156 | 3 | red | University of Cambridge | 2023-08-02 |  |  | 16.13 | 61.26 | 0.98 | 1.62 | 3.45 | 1.01 | 0.04 |  |  |  | 31 |  | 434 | 8 | 153 | 9
CA230156 | 3 | black | University of Cambridge | 2023-08-02 |  |  | 15.88 | 62.42 | 1.04 | 1.77 | 3.8 | 0.75 | 0.04 |  |  |  | 33 |  | 403 | 8 | 168 | 8
CA230156 | 5 | fabric | University of Cambridge | 2023-08-02 |  |  | 17.36 | 60.76 | 1.08 | 1.79 | 3 | 0.87 | 0.04 |  |  |  | 54 | 39 | 430 | 8 | 159 | 14 | 15
CA230157 | 5 | fabric | University of Cambridge | 2023-08-02 | 1.76 |  | 17.34 | 66.16 | 1.21 | 2.23 | 4.24 | 0.85 | 0.07 |  |  | 16 | 55 | 56 | 433 | 12 | 169 | 13 | 17
CA230158 | 5 | fabric | University of Cambridge | 2023-08-02 | 1.73 |  | 17.43 | 61.14 | 1.19 | 2.48 | 3.76 | 0.92 | 0.04 |  |  | 16 | 59 | 52 | 540 | 13 | 177 | 18
CA230159 | 5 | fabric | University of Cambridge | 2023-08-02 | 1.83 |  | 19.7 | 58.31 | 0.84 | 1.75 | 4.33 | 0.81 | 0.03 |  |  |  | 112 | 52 | 326 | 7 | 146 |  | 16
CA230160 | 5 | fabric | University of Cambridge | 2023-08-02 | 1.66 |  | 18.74 | 61.84 | 1.11 | 2 | 3.17 | 0.71 | 0.03 |  |  |  | 47 | 63 | 583 | 10 | 152 | 11 | 18
CA230161 | 5 | fabric | University of Cambridge | 2023-08-03 |  |  | 20.64 | 61.29 | 1.53 | 2.14 | 4.7 | 0.7 | 0.04 |  |  | 22 | 49 | 71 | 585 | 13 | 167 | 13 | 16
CA230162 | 5 | fabric | University of Cambridge | 2023-08-03 | 1.83 |  | 18.9 | 63.16 | 1.08 | 2.06 | 2.81 | 0.72 | 0.04 |  |  |  | 79 | 66 | 438 | 8 | 134 | 11 | 17
CA230163 | 3 | red | University of Cambridge | 2023-08-03 | 1.73 |  | 16.23 | 61.58 | 1.88 | 2 | 3.7 | 0.76 | 0.05 |  |  |  | 44 |  | 696 | 10 | 178 | 15
CA230163 | 3 | black | University of Cambridge | 2023-08-03 | 1.77 |  | 7.75 | 38.98 | 0.79 | 1.17 | 7.4 | 0.41 | 0.97 |  |  | 22 | 52 |  | 670 | 10 | 174 | 14
CA230163 | 5 | fabric | University of Cambridge | 2023-08-03 | 1.68 |  | 16.83 | 65.32 | 1.41 | 2.27 | 3.06 | 0.73 | 0.06 |  |  |  | 43 | 48 | 681 | 7 | 165 | 14
CA230163 | 3 | cream | University of Cambridge | 2023-08-03 |  |  | 11.85 | 61.64 | 1.37 | 2 | 3.54 | 0.7 | 0.15 |  |  |  | 43 |  | 730 | 11 | 166 | 17 | 19
CA230164 | 5 | fabric | University of Cambridge | 2023-08-03 |  |  | 16.11 | 65.18 | 1.5 | 2.26 | 2.87 | 0.88 | 0.06 |  |  |  | 42 | 48 | 764 | 8 | 162 | 16
CA230164 | 3 | red | University of Cambridge | 2023-08-03 |  |  | 13.85 | 64.08 | 1.66 | 2.36 | 3.27 | 0.79 | 0.04 |  |  |  | 64 |  | 753 | 10 | 203 | 16 | 22
CA230164 | 3 | cream | University of Cambridge | 2023-08-03 |  |  | 12.27 | 64.45 | 1.54 | 2.38 | 2.85 | 0.71 | 0.06 |  |  |  | 44 |  | 770 | 8 | 176 | 16 | 19
CA230164 | 3 | black | University of Cambridge | 2023-08-03 |  |  | 10.42 | 52.68 | 1.24 | 1.94 | 4.45 | 0.6 | 0.36 |  |  | 15 | 50 |  | 758 | 10 | 178 | 18 | 17
CA230165 | 3 | red (ext) | University of Cambridge | 2023-08-03 | 1.76 |  | 14.18 | 67.27 | 1.72 | 2.17 | 4.06 | 1 | 0.04 |  |  |  | 62 |  | 681 | 8 | 167 | 19
CA230165 | 3 | red | University of Cambridge | 2023-08-03 |  |  | 19.39 | 43.07 | 2.01 | 0.69 | 9.86 | 1.29 | 0.1 |  |  | 127 | 77 |  | 590 | 12 | 174 | 18
CA230165 | 5 | fabric | University of Cambridge | 2023-08-03 | 1.71 |  | 15.44 | 61.98 | 2.08 | 1.96 | 3.41 | 0.67 | 0.05 |  |  |  | 66 | 65 | 701 | 9 | 206 | 19 | 18
CA230166 | 5 | fabric | University of Cambridge | 2023-08-03 |  |  | 16.77 | 66.77 | 1.51 | 2.18 | 2.8 | 0.66 | 0.07 |  |  |  | 41 | 47 | 677 | 10 | 163 | 12
CA230167 | 5 | fabric | University of Cambridge | 2023-08-03 |  |  | 18.21 | 58.8 | 1.1 | 1.64 | 4.47 | 0.81 | 0.08 |  |  |  | 56 | 42 | 476 | 10 | 223 | 17 | 18
CA230168 | 3 | red | University of Cambridge | 2023-08-03 |  |  | 13.62 | 47.35 | 0.52 | 1.42 | 8 | 1.34 | 0.07 |  |  | 31 | 53 |  | 651 | 12 | 207 | 19
CA230168 | 5 | fabric | University of Cambridge | 2023-08-03 |  |  | 14.48 | 66.35 | 2.07 | 2.6 | 3.6 | 0.68 | 0.09 |  |  | 17 | 59 | 67 | 769 | 10 | 190 | 18 | 16
CA230169 | 3 | red | University of Cambridge | 2023-08-03 | 1.7 |  | 14.44 | 52.86 | 0.63 | 1.54 | 8.29 | 1.44 | 0.06 |  |  | 56 | 47 |  | 659 | 12 | 201 | 19
CA230169 | 5 | fabric | University of Cambridge | 2023-08-03 |  |  | 17.46 | 69.64 | 1.56 | 2.4 | 3.24 | 0.65 | 0.05 |  |  |  | 49 | 56 | 754 | 9 | 191 | 17 | 16
CA230170 | 3 | red | University of Cambridge | 2023-08-03 |  |  | 12.91 | 45.11 | 0.65 | 1.22 | 9.42 | 1.43 | 0.07 |  |  | 102 | 96 |  | 452 | 10 | 197 | 18
CA230170 | 5 | fabric | University of Cambridge | 2023-08-03 |  |  | 18.09 | 59.92 | 1.14 | 1.95 | 3.26 | 0.69 | 0.06 |  |  |  | 56 | 45 | 557 | 8 | 199 | 14 | 19
CA230170 | 3 | cream | University of Cambridge | 2023-08-03 | 1.7 |  | 14.78 | 65.48 | 2.44 | 2.69 | 2.74 | 0.74 | 0.04 |  |  |  | 67 |  | 661 | 7 | 179 | 21 | 15
CA230171 | 3 | cream | University of Cambridge | 2023-08-03 |  |  | 14.65 | 71.36 | 1.74 | 2.05 | 2.86 | 0.71 | 0.04 |  |  |  | 35 |  | 625 | 8 | 160 | 19
CA230171 | 3 | black | University of Cambridge | 2023-08-03 |  |  | 10.26 | 54.09 | 1.37 | 1.72 | 4.28 | 0.61 | 0.34 |  |  |  | 49 |  | 612 | 8 | 173 | 18
CA230171 | 5 | fabric | University of Cambridge | 2023-08-03 |  |  | 17.44 | 62.54 | 1.46 | 1.82 | 3.57 | 0.62 | 0.06 |  |  |  | 68 | 50 | 585 | 8 | 162 | 17 | 19
CA230172 | 3 | black | University of Cambridge | 2023-08-03 | 1.94 |  | 8.31 | 33.73 | 0.57 | 1.04 | 8.77 | 0.33 | 1.44 |  |  | 32 | 47 |  | 666 | 10 | 155 | 13
CA230172 | 5 | fabric | University of Cambridge | 2023-08-03 |  |  | 18.17 | 61.74 | 1.36 | 1.8 | 3.49 | 0.68 | 0.07 |  |  |  | 52 | 48 | 674 | 9 | 150 | 17 | 17
CA230172 | 3 | red (ext) | University of Cambridge | 2023-08-03 |  |  | 17.6 | 62.54 | 1.3 | 2.16 | 3.51 | 0.77 | 0.07 |  |  |  | 48 |  | 744 | 8 | 154 | 15 | 17
CA230172 | 3 | cream | University of Cambridge | 2023-08-03 |  |  | 15.96 | 75.59 | 1.53 | 2.31 | 2.93 | 0.79 | 0.05 |  |  |  | 37 |  | 753 | 6 | 165 | 16 | 16
CA230172 | 3 | red | University of Cambridge | 2023-08-03 |  |  | 10.68 | 51.18 | 0.9 | 1.5 | 5.27 | 0.6 | 0.07 |  |  |  | 46 |  | 687 | 8 | 160 | 16 | 16
CA230173 | 5 | fabric | University of Cambridge | 2023-08-03 |  |  | 19.26 | 61.23 | 1.22 | 1.98 | 5.25 | 0.75 | 0.08 |  |  |  | 70 | 48 | 443 | 10 | 195 | 16 | 17
CA230174 | 5 | fabric | University of Cambridge | 2023-08-03 | 1.78 |  | 16.88 | 54.22 | 1.24 | 2.92 | 3.68 | 0.64 | 0.1 |  |  | 17 | 93 | 47 | 547 | 11 | 203 | 17 | 19
CA230175 | 5 | fabric | University of Cambridge | 2023-08-03 | 1.69 |  | 23.85 | 59.02 | 1.27 | 1.71 | 3.21 | 0.9 | 0.05 |  |  | 17 | 68 | 50 | 573 | 10 | 185 | 13 | 21
CA230176 | 3 | cream | University of Cambridge | 2023-08-03 |  |  | 17.4 | 62.86 | 1.2 | 1.86 | 3.13 | 0.84 | 0.03 |  |  |  | 39 |  | 376 | 12 | 170 | 12
CA230176 | 3 | red | University of Cambridge | 2023-08-03 |  |  | 17.49 | 56.25 | 1.05 | 1.72 | 4.07 | 1.2 | 0.03 |  |  |  | 43 |  | 399 | 9 | 189 | 11
CA230176 | 5 | fabric | University of Cambridge | 2023-08-03 |  |  | 21.8 | 57.41 | 1.07 | 1.63 | 3.25 | 0.84 | 0.03 |  |  |  | 59 | 37 | 350 | 7 | 155 | 9 | 21
CA230176 | 3 | black | University of Cambridge | 2023-08-03 |  |  | 17.25 | 64.41 | 1.35 | 2.39 | 3.58 | 0.97 | 0.04 |  |  |  | 37 |  | 396 | 10 | 208 | 16 | 16
CA230286 | 5 | fabric | University of Cambridge | 2023-08-22 |  |  | 19.73 | 55.68 | 1.3 | 2.27 | 5.65 | 0.79 | 0.13 |  |  | 17 | 87 | 54 | 717 | 12 | 209 | 17 | 22
CA230287 | 5 | fabric | University of Cambridge | 2023-08-22 |  |  | 17.49 | 56 | 1.5 | 1.48 | 4.89 | 0.75 | 0.05 |  |  |  | 74 | 48 | 556 | 12 | 146 | 11 | 16
CA230288 | 5 | fabric | University of Cambridge | 2023-05-18 |  |  | 12.48 | 46.55 | 1.29 | 1.59 | 3.26 | 0.63 | 0.05 |  |  |  | 42 | 49 | 715 | 10 | 184 | 16 | 17
CA230289 | 5 | fabric | University of Cambridge | 2023-05-18 | 1.72 |  | 21.97 | 65.07 | 1.28 | 1.6 | 5.99 | 0.89 | 0.16 |  |  | 22 | 89 | 55 | 664 | 10 | 199 | 17 | 20
CA230290 | 5 | fabric | University of Cambridge | 2023-08-22 |  |  | 20.39 | 57.74 | 1.39 | 1.65 | 3.17 | 0.7 | 0.04 |  |  |  | 59 | 47 | 671 | 8 | 164 | 16 | 20
CA230291 | 5 | fabric | University of Cambridge | 2023-05-18 | 1.78 |  | 19.72 | 54.93 | 0.85 | 1.31 | 7.67 | 1.12 | 0.37 |  |  | 18 | 62 | 51 | 440 | 15 | 230 | 15 | 18
CA230292 | 5 | fabric | University of Cambridge | 2023-05-18 |  |  | 13.68 | 64.8 | 1.54 | 2.49 | 2.71 | 0.94 | 0.04 |  |  |  | 35 | 46 | 494 | 10 | 218 | 20 | 17
CA230293 | 5 | fabric | University of Cambridge | 2023-08-22 | 1.67 |  | 16.87 | 52.35 | 1.27 | 1.86 | 8.19 | 0.62 | 0.08 |  |  | 40 | 93 | 58 | 613 | 27 | 147 | 9 | 15
CA230294 | 5 | fabric | University of Cambridge | 2023-08-22 |  |  | 20.71 | 56.99 | 1.16 | 1.77 | 5.85 | 0.8 | 0.06 |  |  | 20 | 63 | 59 | 558 | 8 | 166 | 10 | 17
CA230295 | 5 | fabric | University of Cambridge | 2023-08-22 |  |  | 16.74 | 53.19 | 1.74 | 2.26 | 4.59 | 0.84 | 0.07 |  |  | 18 | 116 | 63 | 722 | 14 | 170 | 9 | 18
CA230296 | 5 | fabric | University of Cambridge | 2023-08-22 |  |  | 19.96 | 54.94 | 1.24 | 1.13 | 4.19 | 0.78 | 0.03 |  |  |  | 40 | 36 | 375 | 7 | 190 | 14 | 25
CA230297 | 5 | fabric | University of Cambridge | 2023-08-22 |  |  | 19.92 | 48.95 | 0.89 | 1.57 | 5.08 | 0.72 | 0.04 |  |  |  | 59 | 63 | 505 | 7 | 201 | 17 | 26
CA230298_1 | 5 | fabric | University of Cambridge | 2023-08-22 | 1.72 |  | 16.32 | 45.76 | 1.56 | 1.39 | 7.4 | 0.8 | 0.13 |  |  | 39 | 122 | 112 | 192 | 38 | 178 | 17 | 29
CA230298_2 | 5 | fabric | University of Cambridge | 2023-08-22 | 2.27 |  | 19.9 | 53.92 | 2.38 | 1.12 | 7.47 | 0.91 | 0.16 |  |  | 36 | 138 | 115 | 153 | 38 | 195 | 21 | 24
CA230299 | 5 | fabric | University of Cambridge | 2023-08-22 |  |  | 22.77 | 45.27 | 1.43 | 1.09 | 4.82 | 0.67 | 0.1 |  |  |  | 55 | 63 | 446 | 10 | 295 | 15 | 16
CA230301 | 5 | fabric | University of Cambridge | 2023-08-22 |  |  | 18.5 | 54.78 | 1.58 | 1.76 | 5.32 | 0.88 | 0.05 |  |  | 40 | 99 | 60 | 580 | 16 | 192 | 10 | 16
CA230334 | 5 | fabric | Museo del Oro | 2023-06-06 | 1.9 |  | 14.65 | 55.61 | 1.3 | 2.47 | 6.45 | 0.92 | 0.06 |  |  | 22 | 82 | 57 | 621 | 9 | 237 | 18 | 27
CA230334 | 3 | black | Museo del Oro | 2023-06-06 | 1.67 |  | 18.09 | 43.61 | 1.14 | 1.16 | 6.94 | 1.08 | 0.21 |  |  | 39 | 94 |  | 568 | 13 | 206 | 13 | 25
CA230334 | 3 | red | Museo del Oro | 2023-06-06 |  |  | 18.92 | 44.36 | 1.19 | 0.96 | 7.53 | 1.17 | 0.13 |  |  | 33 | 83 |  | 521 | 11 | 235 | 15 | 15
CA230335 | 3 | red | Museo del Oro | 2023-06-06 |  |  | 10.67 | 36.99 | 0.74 | 0.91 | 8.43 | 0.49 | 0.05 |  |  |  | 35 |  | 673 | 10 | 205 | 17
CA230335 | 5 | fabric | Museo del Oro | 2023-06-06 |  |  | 15.9 | 56.81 | 2 | 2.07 | 3.27 | 0.67 | 0.04 |  |  | 25 | 61 | 46 | 773 | 10 | 238 | 20 | 17
CA230336 | 3 | black | Museo del Oro | 2023-06-06 | 1.73 |  | 12.17 | 59.47 | 1.81 | 2.13 | 5.05 | 0.59 | 0.03 |  |  | 17 | 48 |  | 510 | 19 | 182 | 16 | 23
CA230336 | 5 | fabric | Museo del Oro | 2023-06-06 | 1.77 |  | 15.76 | 53.38 | 1.99 | 2.64 | 3.46 | 0.66 | 0.04 |  |  | 25 | 70 | 51 | 586 | 27 | 217 | 17 | 22
CA230336 | 3 | red | Museo del Oro | 2023-06-06 | 1.83 |  | 14.43 | 44.92 | 1.52 | 1.71 | 6.62 | 0.95 | 0.04 |  |  | 15 | 56 |  | 472 | 15 | 197 | 15 | 15
CA230337 | 3 | red | Museo del Oro | 2023-06-06 |  |  | 20.92 | 47.41 | 1.16 | 0.77 | 5.05 | 1.08 | 0.08 |  |  | 19 | 42 |  | 410 | 11 | 199 | 20 | 20
CA230337 | 3 | cream | Museo del Oro | 2023-06-07 |  |  | 16.87 | 62.76 | 1.65 | 1 | 2.87 | 0.69 | 0.14 |  |  | 16 | 35 |  | 433 | 12 | 217 | 18 | 20
CA230337 | 3 | black | Museo del Oro | 2023-06-07 |  |  | 19.64 | 56.02 | 1.6 | 1.09 | 3.02 | 0.65 | 0.2 |  |  | 18 | 43 |  | 431 | 11 | 195 | 19 | 18
CA230337 | 5 | fabric | Museo del Oro | 2023-06-07 |  |  | 17.8 | 47.95 | 1.09 | 1.12 | 4.43 | 0.59 | 0.19 |  |  | 40 | 55 | 49 | 421 | 11 | 180 | 19 | 16
CA230338 | 3 | black | Museo del Oro | 2023-06-07 |  |  | 14.47 | 58.78 | 1.67 | 1.23 | 3.7 | 0.64 | 0.07 |  |  |  | 47 |  | 462 | 12 | 156 | 14 | 18
CA230338 | 5 | fabric | Museo del Oro | 2023-06-07 | 1.88 |  | 15.78 | 54.22 | 3.35 | 1.8 | 4.87 | 0.69 | 0.07 |  |  | 27 | 83 | 58 | 634 | 13 | 170 | 15 | 16
CA230338 | 3 | cream | Museo del Oro | 2023-06-07 |  |  | 13.28 | 62.71 | 1.64 | 1.08 | 3.88 | 0.65 | 0.03 |  |  | 15 | 44 |  | 499 | 11 | 173 | 12 | 16
CA230338 | 3 | red | Museo del Oro | 2023-06-07 | 1.82 |  | 17.61 | 40.43 | 1.27 | 0.53 | 6.96 | 0.87 | 0.05 |  |  | 22 | 65 |  | 531 | 11 | 161 | 11 | 16
CA230339 | 5 | fabric | Museo del Oro | 2023-06-07 | 1.67 |  | 17.59 | 52.27 | 1.4 | 1.93 | 3.23 | 0.71 | 0.05 |  |  | 24 | 108 | 54 | 649 | 10 | 217 | 19 | 51
CA230339 | 3 | red | Museo del Oro | 2023-06-07 |  |  | 18.31 | 44.53 | 0.73 | 0.78 | 5.12 | 0.93 | 0.05 |  |  | 24 | 105 |  | 579 | 10 | 197 | 17 | 34
CA230339 | 3 | black | Museo del Oro | 2023-06-07 |  |  | 20.15 | 49.71 | 1.35 | 1.28 | 3.31 | 0.8 | 0.05 |  |  | 22 | 44 |  | 615 | 11 | 224 | 22 | 27
CA230339 | 3 | cream | Museo del Oro | 2023-06-07 |  |  | 17.39 | 52.99 | 1.44 | 1.35 | 3.19 | 0.74 | 0.04 |  |  | 19 | 54 |  | 645 | 9 | 207 | 17 | 22
CA230340 | 5 | fabric | Museo del Oro | 2023-06-07 | 1.81 |  | 13.99 | 54.54 | 1.78 | 1.52 | 5.8 | 0.92 | 0.04 |  |  | 35 | 78 | 73 | 563 | 9 | 230 | 20 | 24
CA230340 | 3 | black | Museo del Oro | 2023-06-07 |  |  | 18.6 | 43.88 | 1.64 | 1.35 | 5.05 | 0.75 | 0.04 |  |  | 17 | 56 |  | 456 | 10 | 178 | 15 | 24
CA230340 | 3 | red | Museo del Oro | 2023-06-07 |  |  | 20.12 | 48.46 | 1.6 | 1.11 | 4.84 | 0.78 | 0.04 |  |  |  | 50 |  | 462 | 9 | 190 | 17 | 20
CA230341 | 3 | red | Museo del Oro | 2023-06-07 |  |  | 12.85 | 52.21 | 1.5 | 1.69 | 2.97 | 1.08 | 0.04 |  |  |  | 157 |  | 748 | 23 | 210 | 22 | 164
CA230341 | 5 | fabric | Museo del Oro | 2023-06-07 | 1.65 |  | 18.86 | 57.1 | 2.41 | 2.11 | 2.85 | 0.75 | 0.04 |  |  | 19 | 70 | 51 | 701 | 18 | 201 | 22 | 24
CA230341 | 3 | red (ext) | Museo del Oro | 2023-06-07 |  |  | 14.34 | 61.72 | 2.03 | 2.16 | 2.38 | 1.03 | 0.03 |  |  |  | 50 |  | 730 | 22 | 197 | 17 | 22
CA230342 | 3 | red (ext) | Museo del Oro | 2023-06-07 |  |  | 16.38 | 56.59 | 1.51 | 1.45 | 3.84 | 0.78 | 0.04 |  |  |  | 32 |  | 702 | 16 | 173 | 19 | 21
CA230342 | 5 | fabric | Museo del Oro | 2023-06-07 | 1.74 |  | 11.79 | 44.87 | 1.36 | 1.78 | 3.31 | 0.75 | 0.05 |  |  |  | 40 | 45 | 735 | 20 | 171 | 13 | 18
CA230342 | 3 | red | Museo del Oro | 2023-06-07 |  |  | 10.89 | 44.76 | 1.06 | 1.16 | 5.31 | 0.65 | 0.05 |  |  | 17 | 40 |  | 744 | 20 | 168 | 18 | 16
CA230343 | 3 | red | Museo del Oro | 2023-06-07 | 1.78 |  | 19.58 | 49.52 | 1.64 | 1.34 | 4.22 | 0.78 | 0.09 |  |  | 18 | 46 |  | 656 | 9 | 200 | 20 | 22
CA230343 | 5 | fabric | Museo del Oro | 2023-06-07 |  |  | 13.61 | 56.94 | 1.43 | 1.76 | 2.75 | 0.74 | 0.04 |  |  | 18 | 36 | 48 | 662 | 10 | 203 | 19 | 15
CA230344 | 5 | fabric | Museo del Oro | 2023-06-08 |  |  | 17.28 | 55.02 | 1.54 | 1.93 | 3.21 | 0.67 | 0.05 |  |  |  | 38 | 47 | 737 | 7 | 170 | 16 | 22
CA230344 | 3 | cream | Museo del Oro | 2023-06-08 | 1.68 |  | 14.52 | 58.44 | 1.68 | 2.18 | 2.95 | 0.59 | 0.03 |  |  | 21 | 21 |  | 725 | 6 | 173 | 20 | 18
CA230344 | 3 | red | Museo del Oro | 2023-06-08 |  |  | 11.03 | 45.75 | 1.16 | 1.43 | 6.18 | 0.5 | 0.03 |  |  |  | 38 |  | 676 | 7 | 164 | 15 | 18
CA230344 | 3 | red (ext) | Museo del Oro | 2023-06-08 |  |  | 18.24 | 48.18 | 1.54 | 2.06 | 3.78 | 0.66 | 0.05 |  |  |  | 35 |  | 805 | 6 | 187 | 17 | 16
CA230345 | 5 | fabric | Museo del Oro | 2023-06-08 |  |  | 14.73 | 52.53 | 2.09 | 1.74 | 2.87 | 0.58 | 0.03 |  |  |  | 34 | 54 | 684 | 8 | 164 | 16 | 22
CA230345 | 3 | red (ext) | Museo del Oro | 2023-06-08 | 1.74 |  | 15.49 | 53.93 | 1.48 | 1.67 | 3.92 | 0.73 | 0.06 |  |  |  | 36 |  | 711 | 7 | 149 | 18 | 19
CA230345 | 3 | red | Museo del Oro | 2023-06-08 |  |  | 17.46 | 42.09 | 0.94 | 1.04 | 6.06 | 0.51 | 0.08 |  |  |  | 39 |  | 685 | 8 | 150 | 14 | 16
CA230346 | 5 | fabric | Museo del Oro | 2023-06-08 | 1.85 |  | 8.01 | 36.06 | 0.84 | 29.09 | 2.19 | 0.85 | 0.15 |  |  |  | 1164 | 28 | 507 | 9 | 83 | 12 | 848
CA230346 | 3 | red | Museo del Oro | 2023-06-08 | 1.95 |  | 18.25 | 52.66 | 2.07 | 1.3 | 6.34 | 0.84 | 0.06 |  |  |  | 50 |  | 607 | 15 | 174 | 15 | 21
CA230347 | 3 | red (ext) | Museo del Oro | 2023-06-08 | 1.99 |  | 16.59 | 52.94 | 1.52 | 2.41 | 5.2 | 0.8 | 0.06 |  |  | 24 | 59 |  | 560 | 10 | 229 | 19 | 24
CA230347 | 3 | cream | Museo del Oro | 2023-06-08 | 1.69 |  | 14.92 | 60.73 | 1.34 | 2.14 | 4.6 | 0.71 | 0.05 |  |  | 18 | 58 |  | 586 | 11 | 246 | 17 | 23
CA230347 | 5 | fabric | Museo del Oro | 2023-06-08 | 1.93 |  | 15.31 | 55.46 | 1.49 | 2.79 | 4.36 | 0.67 | 0.06 |  |  | 20 | 61 | 46 | 599 | 10 | 218 | 12 | 23
CA230347 | 3 | black | Museo del Oro | 2023-06-08 | 1.69 |  | 16.08 | 55.42 | 1.19 | 2.09 | 4.15 | 0.75 | 0.17 |  |  | 24 | 67 |  | 559 | 13 | 215 | 12 | 21
CA230348 | 3 | red | Museo del Oro | 2023-06-08 |  |  | 19.25 | 42.51 | 1.57 | 1.35 | 5.71 | 0.96 | 0.03 |  |  | 18 | 63 |  | 598 | 14 | 248 | 13 | 19
CA230348 | 3 | black | Museo del Oro | 2023-06-08 | 1.73 |  | 17.31 | 36.84 | 1.52 | 1.21 | 6.25 | 0.85 | 0.04 |  |  |  | 53 |  | 599 | 13 | 258 | 12 | 19
CA230348 | 5 | fabric | Museo del Oro | 2023-06-08 | 1.83 |  | 15.12 | 52.86 | 1.57 | 1.64 | 4.6 | 0.78 | 0.04 |  |  | 17 | 48 | 48 | 684 | 12 | 223 | 14 | 17
CA230349 | 3 | black | Museo del Oro | 2023-06-09 |  |  | 20.5 | 40.77 | 0.92 | 1 | 6.11 | 1.07 | 0.19 |  |  | 27 | 84 |  | 474 | 12 | 233 | 11 | 26
CA230349 | 5 | fabric | Museo del Oro | 2023-06-09 | 1.8 |  | 18.77 | 45.87 | 1.03 | 1.46 | 5.24 | 0.71 | 0.43 |  |  | 45 | 121 | 54 | 505 | 10 | 157 | 12 | 23
CA230349 | 3 | red | Museo del Oro | 2023-06-09 | 1.76 |  | 20.33 | 41.42 | 1 | 0.93 | 6.31 | 1.07 | 0.14 |  |  | 19 | 59 |  | 474 | 13 | 215 | 12 | 19
CA230350 | 5 | fabric | Museo del Oro | 2023-06-09 | 1.96 |  | 17.02 | 51.54 | 1.66 | 2.29 | 5.34 | 0.77 | 0.08 |  |  | 20 | 73 | 53 | 575 | 18 | 237 | 18 | 23
CA230350 | 3 | black | Museo del Oro | 2023-06-09 | 1.67 |  | 21.06 | 43.54 | 1.35 | 1.21 | 9.38 | 1.48 | 0.07 |  |  | 26 | 91 |  | 551 | 17 | 259 | 21 | 17
CA230350 | 3 | red | Museo del Oro | 2023-06-09 | 1.79 |  | 22.13 | 45.68 | 1.33 | 1.45 | 8.39 | 1.35 | 0.08 |  |  | 29 | 87 |  | 579 | 15 | 246 | 17 | 17
CA230351 | 3 | black | Museo del Oro | 2023-06-09 |  |  | 15.78 | 42.15 | 1.4 | 1.66 | 5.14 | 0.87 | 0.03 |  |  | 19 | 40 |  | 446 | 9 | 223 | 23 | 25
CA230351 | 5 | fabric | Museo del Oro | 2023-06-09 |  |  | 11.24 | 71.29 | 0.98 | 2.04 | 2.33 | 1.21 | 0.03 |  |  | 17 | 20 | 35 | 432 | 9 | 261 | 26 | 23
CA230352 | 5 | fabric | Museo del Oro | 2023-06-09 |  |  | 15.43 | 57.42 | 1.03 | 2.04 | 3.34 | 0.9 | 0.04 |  |  |  | 36 | 41 | 502 | 9 | 178 | 14 | 19
CA230352 | 3 | black | Museo del Oro | 2023-06-09 |  |  | 20.59 | 49.2 | 1.05 | 1.14 | 3.3 | 0.88 | 0.04 |  |  | 21 | 60 |  | 425 | 10 | 149 | 11 | 19
CA230352 | 3 | red | Museo del Oro | 2023-06-09 | 1.83 |  | 17.09 | 47.38 | 1.17 | 1.8 | 3.93 | 0.86 | 0.05 |  |  | 29 | 65 |  | 483 | 14 | 147 | 17 | 18
CA230352 | 3 | cream | Museo del Oro | 2023-06-09 |  |  | 19.16 | 52.27 | 1.09 | 1.18 | 3.46 | 0.85 | 0.04 |  |  | 24 | 50 |  | 434 | 9 | 166 | 14 | 18
CA230353 | 5 | fabric | Museo del Oro | 2023-06-09 | 1.78 |  | 13.22 | 53.7 | 1.4 | 1.97 | 2.87 | 0.63 | 0.04 |  |  | 26 | 90 | 43 | 702 | 10 | 195 | 16 | 19
CA230353 | 3 | red | Museo del Oro | 2023-06-09 | 1.81 |  | 15.3 | 52.72 | 1.46 | 1.58 | 4.49 | 0.75 | 0.04 |  |  |  | 46 |  | 686 | 11 | 174 | 18 | 16
CA230353 | 3 | black | Museo del Oro | 2023-06-09 |  |  | 11.99 | 37.34 | 0.7 | 0.79 | 7.64 | 0.52 | 0.28 |  |  | 16 | 53 |  | 690 | 10 | 179 | 17 | 15
CA230354 | 3 | cream | Museo del Oro | 2023-06-09 |  |  | 15.35 | 53.12 | 1.26 | 2.03 | 3.48 | 0.72 | 0.13 |  |  | 30 | 52 |  | 722 | 6 | 164 | 18 | 20
CA230354 | 5 | fabric | Museo del Oro | 2023-06-09 |  |  | 14.76 | 62.49 | 1.73 | 2.19 | 2.94 | 0.69 | 0.05 |  |  | 16 | 45 | 54 | 755 | 7 | 186 | 18 | 19
CA230354 | 3 | red | Museo del Oro | 2023-06-09 | 1.78 |  | 17.86 | 55.41 | 1.62 | 1.85 | 3.49 | 0.88 | 0.08 |  |  |  | 35 |  | 776 | 7 | 189 | 15 | 19
CA230354 | 3 | black | Museo del Oro | 2023-06-09 |  |  | 9.81 | 37.35 | 1 | 1.53 | 6.28 | 0.47 | 0.15 |  |  |  | 42 |  | 739 | 7 | 170 | 17 | 16
CA230355 | 3 | black | Union del Sur Offices, El Porvenir, Iles | 2023-06-13 |  |  | 21.28 | 49.28 | 1.18 | 1.47 | 6.29 | 0.82 | 0.09 |  |  | 25 | 52 |  | 502 | 9 | 203 | 13 | 19
CA230355 | 5 | fabric | Union del Sur Offices, El Porvenir, Iles | 2023-06-13 | 1.78 |  | 17.75 | 49.51 | 1.06 | 1.88 | 5.8 | 0.79 | 0.67 |  |  | 64 | 131 | 40 | 498 | 10 | 187 | 15 | 18
CA230355 | 3 | red | Union del Sur Offices, El Porvenir, Iles | 2023-06-13 | 1.7 |  | 21.38 | 51.02 | 1.14 | 1.4 | 6.46 | 0.94 | 0.09 |  |  | 32 | 54 |  | 505 | 7 | 173 | 15 | 15
CA230356 | 5 | fabric | Union del Sur Offices, El Porvenir, Iles | 2023-06-13 |  |  | 20.77 | 50.39 | 1.21 | 1.33 | 3.34 | 0.84 | 0.08 |  |  |  | 43 | 42 | 432 | 11 | 172 | 13 | 19
CA230356 | 3 | black | Union del Sur Offices, El Porvenir, Iles | 2023-06-13 |  |  | 16.61 | 56.6 | 1.32 | 1.6 | 3.11 | 0.74 | 0.07 |  |  |  | 38 |  | 430 | 11 | 163 | 13 | 18
CA230356 | 3 | red | Union del Sur Offices, El Porvenir, Iles | 2023-06-13 |  |  | 15.37 | 47.19 | 1.03 | 1.18 | 4.81 | 0.97 | 0.05 |  |  |  | 36 |  | 450 | 7 | 181 | 12 | 16
CA230357 | 3 | red | Union del Sur Offices, El Porvenir, Iles | 2023-06-13 | 1.69 |  | 14.21 | 46.84 | 1.02 | 1.18 | 6.32 | 1.08 | 0.05 |  |  |  | 42 |  | 463 | 12 | 163 | 12
CA230357 | 3 | black | Union del Sur Offices, El Porvenir, Iles | 2023-06-13 |  |  | 16.28 | 59.3 | 1.46 | 1.95 | 2.76 | 0.82 | 0.06 |  |  |  | 49 |  | 483 | 14 | 147 | 11
CA230357 | 5 | fabric | Union del Sur Offices, El Porvenir, Iles | 2023-06-13 |  |  | 11.83 | 61.33 | 1.38 | 1.71 | 4.15 | 1 | 0.13 |  |  | 23 | 51 | 42 | 514 | 11 | 216 | 20 | 25
CA230358 | 5 | fabric | Union del Sur Offices, El Porvenir, Iles | 2023-06-13 | 1.77 |  | 16.46 | 54.53 | 1.12 | 1.78 | 4.99 | 0.66 | 0.09 |  |  |  | 65 | 55 | 588 | 10 | 192 | 18 | 21
CA230358 | 3 | black | Union del Sur Offices, El Porvenir, Iles | 2023-06-13 | 1.67 |  | 21.19 | 47.79 | 1.02 | 1.83 | 5.62 | 0.93 | 0.11 |  |  | 19 | 68 |  | 605 | 11 | 223 | 17 | 17
CA230358 | 3 | red | Union del Sur Offices, El Porvenir, Iles | 2023-06-13 | 1.82 |  | 18.72 | 52.72 | 1.07 | 1.5 | 6.04 | 1.09 | 0.19 |  |  | 37 | 57 |  | 560 | 10 | 225 | 13 | 15
CA230359 | 3 | black | Union del Sur Offices, El Porvenir, Iles | 2023-06-13 |  |  | 21.12 | 45.38 | 0.77 | 0.53 | 6.86 | 1.27 | 0.07 |  |  | 37 | 54 |  | 385 | 8 | 203 | 12
CA230359 | 5 | fabric | Union del Sur Offices, El Porvenir, Iles | 2023-06-13 | 1.82 |  | 19.51 | 52.83 | 1.62 | 2.17 | 5.99 | 0.76 | 0.52 |  |  | 59 | 105 | 61 | 565 | 15 | 254 | 22 | 21
CA230359 | 3 | red | Union del Sur Offices, El Porvenir, Iles | 2023-06-13 |  |  | 22.49 | 46.85 | 0.79 | 0.78 | 6.92 | 1.15 | 0.18 |  |  | 37 | 53 |  | 435 | 11 | 213 | 15 | 15
CA230360 | 3 | red | Union del Sur Offices, El Porvenir, Iles | 2023-06-13 |  |  | 13.8 | 38.47 | 0.84 | 0.7 | 9.76 | 1.12 | 0.04 |  |  |  | 47 |  | 384 | 14 | 141 | 9
CA230360 | 3 | black | Union del Sur Offices, El Porvenir, Iles | 2023-06-13 |  |  | 15.65 | 49.93 | 1.35 | 1.52 | 4.67 | 0.93 | 0.07 |  |  |  | 50 |  | 425 | 10 | 165 | 12 | 21
CA230360 | 5 | fabric | Union del Sur Offices, El Porvenir, Iles | 2023-06-13 | 1.66 |  | 17.67 | 53.62 | 1.6 | 2.12 | 3.61 | 0.86 | 0.06 |  |  | 18 | 57 | 49 | 516 | 13 | 179 | 13 | 17
CA230361 | 3 | red | Union del Sur Offices, El Porvenir, Iles | 2023-06-13 |  |  | 18.75 | 40.64 | 0.69 | 0.65 | 5.45 | 1.08 | 0.03 |  |  | 16 | 31 |  | 404 | 9 | 165 | 11
CA230361 | 3 | cream | Union del Sur Offices, El Porvenir, Iles | 2023-06-13 |  |  | 17.18 | 49.9 | 1.05 | 1.08 | 3.57 | 0.8 | 0.03 |  |  |  | 33 |  | 416 | 11 | 168 | 20 | 19
CA230361 | 3 | black | Union del Sur Offices, El Porvenir, Iles | 2023-06-13 |  |  | 15.53 | 49.23 | 1.13 | 1.4 | 3.24 | 0.87 | 0.03 |  |  |  | 28 |  | 431 | 6 | 161 | 17 | 16
CA230361 | 5 | fabric | Union del Sur Offices, El Porvenir, Iles | 2023-06-13 |  |  | 19.21 | 52.25 | 1.06 | 1.3 | 3.32 | 0.81 | 0.04 |  |  |  | 36 | 37 | 458 | 13 | 178 | 16 | 15
CA230362 | 3 | red | Union del Sur Offices, El Porvenir, Iles | 2023-06-14 |  |  | 13.77 | 41.91 | 0.85 | 0.94 | 6.02 | 0.96 | 0.03 |  |  |  | 29 |  | 436 | 11 | 200 | 15
CA230362 | 3 | black | Union del Sur Offices, El Porvenir, Iles | 2023-06-14 |  |  | 15.53 | 51.74 | 1.24 | 1.31 | 4.02 | 0.75 | 0.03 |  |  |  | 27 |  | 443 | 11 | 189 | 15
CA230362 | 3 | cream | Union del Sur Offices, El Porvenir, Iles | 2023-06-14 |  |  | 15.31 | 52.06 | 1.33 | 1.22 | 4.15 | 0.75 | 0.04 |  |  | 16 | 26 |  | 447 | 8 | 215 | 19 | 21
CA230362 | 5 | fabric | Union del Sur Offices, El Porvenir, Iles | 2023-06-14 |  |  | 15.74 | 53.92 | 1.22 | 1.55 | 3.97 | 0.73 | 0.04 |  |  |  | 29 | 44 | 510 | 8 | 186 | 18 | 17
CA230363 | 3 | red | Union del Sur Offices, El Porvenir, Iles | 2023-06-14 | 2.01 |  | 18.68 | 50.26 | 1.13 | 1.43 | 6.93 | 1.14 | 0.3 |  |  | 44 | 61 |  | 570 | 8 | 223 | 14
CA230363 | 5 | fabric | Union del Sur Offices, El Porvenir, Iles | 2023-06-14 | 1.93 |  | 20.17 | 51.31 | 1.13 | 2.31 | 5.69 | 0.65 | 0.34 |  |  | 38 | 62 | 42 | 684 | 12 | 194 | 13 | 18
CA230364 | 3 | red | Union del Sur Offices, El Porvenir, Iles | 2023-06-14 | 1.67 |  | 15.69 | 47.15 | 1.39 | 1.25 | 5.3 | 0.99 | 0.09 |  |  |  | 43 |  | 579 | 13 | 137 | 12 | 20
CA230364 | 5 | fabric | Union del Sur Offices, El Porvenir, Iles | 2023-06-14 |  |  | 20.64 | 44.98 | 1.31 | 1.31 | 3.85 | 0.66 | 0.04 |  |  |  | 39 | 47 | 535 | 9 | 136 | 16 | 19
CA230364 | 3 | cream | Union del Sur Offices, El Porvenir, Iles | 2023-06-14 | 1.7 |  | 14.55 | 56.33 | 1.48 | 1.61 | 4.31 | 0.73 | 0.05 |  |  | 22 | 48 |  | 614 | 14 | 148 | 13 | 16
CA230364 | 3 | black | Union del Sur Offices, El Porvenir, Iles | 2023-06-14 |  |  | 15.45 | 50.55 | 1.28 | 1.49 | 4.4 | 0.72 | 0.08 |  |  | 21 | 47 |  | 539 | 8 | 126 | 8 | 15
CA230365 | 3 | red | Union del Sur Offices, El Porvenir, Iles | 2023-06-14 | 1.81 |  | 21.18 | 53.74 | 1.24 | 1.33 | 6.08 | 1.23 | 0.37 |  |  | 57 | 69 |  | 566 | 9 | 182 | 16
CA230365 | 3 | black | Union del Sur Offices, El Porvenir, Iles | 2023-06-14 | 1.89 |  | 16.8 | 42.59 | 1.21 | 1.2 | 5.82 | 1.09 | 1.33 |  |  | 112 | 82 |  | 563 | 9 | 188 | 12
CA230365 | 5 | fabric | Union del Sur Offices, El Porvenir, Iles | 2023-06-14 | 1.83 |  | 15.93 | 56.13 | 1.93 | 1.91 | 4.9 | 0.66 | 0.2 |  |  | 38 | 62 | 52 | 564 | 10 | 198 | 8
CA230366 | 3 | red | Union del Sur Offices, El Porvenir, Iles | 2023-06-14 | 1.88 |  | 19.43 | 54.03 | 1.5 | 1.28 | 6.31 | 1.27 | 0.18 |  |  | 42 | 66 |  | 559 | 12 | 314 | 9
CA230366 | 3 | black | Union del Sur Offices, El Porvenir, Iles | 2023-06-14 | 1.84 |  | 18.3 | 53.63 | 1.74 | 1.48 | 5.88 | 1.18 | 0.13 |  |  | 35 | 58 |  | 548 | 11 | 179 | 9
CA230366 | 5 | fabric | Union del Sur Offices, El Porvenir, Iles | 2023-06-14 | 1.94 |  | 15.91 | 58.13 | 1.33 | 2.05 | 5.17 | 0.7 | 0.12 |  |  | 17 | 51 | 53 | 567 | 8 | 167 | 11 | 16
CA230367 | 3 | red | Union del Sur Offices, El Porvenir, Iles | 2023-06-14 | 2.13 |  | 13.61 | 53.34 | 1.14 | 1.67 | 6.85 | 1.07 | 0.06 |  |  | 26 | 53 |  | 701 | 10 | 210 | 15
CA230367 | 5 | fabric | Union del Sur Offices, El Porvenir, Iles | 2023-06-14 | 1.95 |  | 16.98 | 58.36 | 1.41 | 2.33 | 4.72 | 0.68 | 0.17 |  |  | 20 | 71 | 56 | 676 | 11 | 190 | 15 | 19
CA230368 | 1 | black | Union del Sur Offices, El Porvenir, Iles | 2023-06-14 | 1.78 |  | 16.8 | 49.47 | 1.04 | 1.41 | 6.72 | 1.05 | 0.04 |  |  | 27 | 41 |  | 482 | 9 | 172 | 13 | 20
CA230368 | 5 | fabric | Union del Sur Offices, El Porvenir, Iles | 2023-06-14 | 2.03 |  | 14.34 | 64.46 | 1.5 | 1.95 | 5.29 | 0.85 | 0.06 |  |  | 19 | 54 | 58 | 574 | 13 | 235 | 12 | 18
CA230368 | 3 | red | Union del Sur Offices, El Porvenir, Iles | 2023-06-14 | 2.01 |  | 16.4 | 54.96 | 1.14 | 1.73 | 6.24 | 0.98 | 0.05 |  |  |  | 52 |  | 509 | 10 | 206 | 11 | 15
CA230369 | 3 | red | Union del Sur Offices, El Porvenir, Iles | 2023-06-14 | 1.7 |  | 13.48 | 55.8 | 1.35 | 1.32 | 4.93 | 0.82 | 0.03 |  |  |  | 38 |  | 467 | 10 | 150 | 15 | 21
CA230369 | 5 | fabric | Union del Sur Offices, El Porvenir, Iles | 2023-06-14 | 1.66 |  | 15.72 | 40.13 | 1.04 | 1.26 | 5.41 | 0.53 | 0.04 |  |  |  | 43 | 38 | 495 | 13 | 156 | 13 | 19
CA230370 | 5 | fabric | Union del Sur Offices, El Porvenir, Iles | 2023-06-14 | 1.66 |  | 19.53 | 49.46 | 1.17 | 1.54 | 3.81 | 0.74 | 0.05 |  |  |  | 49 | 47 | 548 | 13 | 169 | 19 | 23
CA230370 | 3 | black | Union del Sur Offices, El Porvenir, Iles | 2023-06-14 |  |  | 19.07 | 56.86 | 1.79 | 1.65 | 3.17 | 0.8 | 0.05 |  |  | 29 | 65 |  | 561 | 11 | 155 | 17 | 18
CA230370 | 3 | red | Union del Sur Offices, El Porvenir, Iles | 2023-06-14 |  |  | 15.92 | 50.71 | 0.97 | 1.05 | 6.43 | 1.15 | 0.04 |  |  | 15 | 83 |  | 694 | 18 | 175 | 16 | 16
CA230372 | 3 | black | Union del Sur Offices, El Porvenir, Iles | 2023-06-15 | 1.78 |  | 13.97 | 39.23 | 0.95 | 1.54 | 5.52 | 0.84 | 2.22 |  |  | 171 | 169 |  | 603 | 20 | 169 | 10
CA230372 | 3 | red | Union del Sur Offices, El Porvenir, Iles | 2023-06-15 | 1.83 |  | 22.13 | 51.67 | 1.36 | 1.65 | 6.79 | 1.07 | 0.14 |  |  | 32 | 82 |  | 534 | 15 | 190 | 13 | 17
CA230372 | 5 | fabric | Union del Sur Offices, El Porvenir, Iles | 2023-06-15 | 1.98 |  | 15.04 | 51.65 | 1.21 | 2.13 | 5.47 | 0.67 | 0.04 |  |  |  | 56 | 53 | 657 | 12 | 145 | 14 | 16
CA230373 | 3 | red | Union del Sur Offices, El Porvenir, Iles | 2023-06-15 | 1.89 |  | 15.75 | 54.85 | 1.36 | 1.62 | 5.9 | 1.08 | 0.04 |  |  |  | 55 |  | 467 | 12 | 248 | 21 | 20
CA230373 | 3 | black | Union del Sur Offices, El Porvenir, Iles | 2023-06-15 | 2.01 |  | 17.01 | 51.95 | 1.21 | 1.57 | 6.24 | 1.12 | 0.06 |  |  | 16 | 47 |  | 457 | 15 | 268 | 17 | 18
CA230373 | 5 | fabric | Union del Sur Offices, El Porvenir, Iles | 2023-06-15 | 1.88 |  | 16.65 | 57.76 | 1.38 | 2.79 | 4.85 | 0.67 | 0.5 |  |  | 39 | 55 | 49 | 938 | 22 | 149 | 8 | 17
CA230374 | 5 | fabric | Union del Sur Offices, El Porvenir, Iles | 2023-06-15 | 1.89 |  | 16.74 | 59.86 | 1.65 | 1.83 | 5.11 | 0.85 | 0.04 |  |  |  | 47 | 64 | 503 | 12 | 258 | 18 | 22
CA230375 | 3 | red | Union del Sur Offices, El Porvenir, Iles | 2023-06-15 | 1.92 |  | 17.07 | 53.93 | 1.49 | 1.97 | 5.18 | 1 | 0.09 |  |  | 23 | 44 |  | 734 | 11 | 257 | 19 | 22
CA230375 | 3 | black | Union del Sur Offices, El Porvenir, Iles | 2023-06-15 | 1.69 |  | 19.18 | 48.59 | 1.22 | 1.78 | 5.38 | 1.01 | 0.04 |  |  | 19 | 40 |  | 662 | 10 | 223 | 18 | 17
CA230375 | 5 | fabric | Union del Sur Offices, El Porvenir, Iles | 2023-06-15 | 2.03 |  | 15.02 | 59.68 | 1.64 | 2.45 | 4.86 | 0.6 | 0.06 |  |  | 21 | 54 | 57 | 761 | 15 | 221 | 17 | 16
CA230376 | 5 | fabric | Union del Sur Offices, El Porvenir, Iles | 2023-06-15 | 1.85 |  | 16.93 | 56.73 | 1.69 | 2.47 | 4.75 | 0.7 | 0.06 |  |  | 20 | 50 | 51 | 767 | 12 | 246 | 21 | 25
CA230377 | 3 | black | Union del Sur Offices, El Porvenir, Iles | 2023-06-15 |  |  | 21.75 | 45.74 | 0.83 | 1.36 | 6.42 | 1.02 | 0.07 |  |  |  | 49 |  | 432 | 8 | 190 | 13 | 20
CA230377 | 3 | red | Union del Sur Offices, El Porvenir, Iles | 2023-06-15 | 1.79 |  | 17.89 | 54.51 | 1.03 | 1.45 | 6.14 | 1.04 | 0.08 |  |  | 22 | 69 |  | 460 | 11 | 201 | 10 | 17
CA230377 | 5 | fabric | Union del Sur Offices, El Porvenir, Iles | 2023-06-15 | 1.69 |  | 17.49 | 47.15 | 0.88 | 1.61 | 6.62 | 0.67 | 0.06 |  |  | 20 | 51 | 42 | 517 | 11 | 202 | 11 | 15
CA230378 | 3 | black | Union del Sur Offices, El Porvenir, Iles | 2023-06-15 | 1.77 |  | 20.1 | 48.98 | 1.36 | 1.75 | 6.57 | 1 | 0.28 |  |  | 60 | 81 |  | 546 | 9 | 210 | 16 | 26
CA230378 | 5 | fabric | Union del Sur Offices, El Porvenir, Iles | 2023-06-15 | 2.03 |  | 17.46 | 56.6 | 2.57 | 2.13 | 6.19 | 0.89 | 0.2 |  |  | 26 | 118 | 55 | 580 | 10 | 214 | 18 | 19
CA230378 | 3 | red | Union del Sur Offices, El Porvenir, Iles | 2023-06-15 | 1.9 |  | 21.41 | 52.5 | 1.54 | 1.68 | 6.22 | 0.92 | 0.28 |  |  | 56 | 62 |  | 560 | 8 | 189 | 14 | 18
CA230379 | 3 | black | Union del Sur Offices, El Porvenir, Iles | 2023-06-16 | 1.92 |  | 14.78 | 39.95 | 1.1 | 1.61 | 6.43 | 0.85 | 1.52 |  |  | 179 | 131 |  | 562 | 12 | 166 | 9
CA230379 | 3 | red | Union del Sur Offices, El Porvenir, Iles | 2023-06-16 | 2.08 |  | 18.19 | 49.76 | 1.08 | 1.9 | 7.34 | 1.07 | 0.17 |  |  | 23 | 71 |  | 656 | 14 | 156 | 9
CA230379 | 5 | fabric | Union del Sur Offices, El Porvenir, Iles | 2023-06-16 | 1.96 |  | 13.02 | 53.8 | 1.44 | 2.18 | 7.51 | 0.93 | 0.08 |  |  | 24 | 64 | 55 | 705 | 13 | 175 | 12 | 15
CA230380 | 5 | fabric | Union del Sur Offices, El Porvenir, Iles | 2023-06-16 | 1.91 |  | 17.8 | 56.39 | 1.95 | 2.06 | 6.61 | 0.76 | 0.24 |  |  | 26 | 96 | 56 | 671 | 11 | 247 | 15 | 24
CA230380 | 3 | red | Union del Sur Offices, El Porvenir, Iles | 2023-06-16 |  |  | 21.09 | 46.57 | 0.94 | 1.23 | 5.91 | 0.97 | 0.06 |  |  | 19 | 50 |  | 540 | 9 | 199 | 15 | 17
CA230380 | 3 | black | Union del Sur Offices, El Porvenir, Iles | 2023-06-16 | 1.67 |  | 18.22 | 39.98 | 0.86 | 1.29 | 6.09 | 0.89 | 0.21 |  |  | 36 | 58 |  | 545 | 7 | 186 | 15 | 16
CA230381 | 5 | fabric | Union del Sur Offices, El Porvenir, Iles | 2023-06-16 | 2.07 |  | 13.18 | 57.93 | 2.01 | 2.49 | 6.83 | 0.79 | 0.07 |  |  | 21 | 86 | 67 | 834 | 17 | 206 | 14 | 20
CA230381 | 3 | red | Union del Sur Offices, El Porvenir, Iles | 2023-06-16 | 1.86 |  | 19.47 | 49.95 | 0.98 | 1.93 | 6.79 | 0.91 | 0.13 |  |  | 21 | 71 |  | 640 | 10 | 200 | 9 | 17
CA230381 | 3 | black | Union del Sur Offices, El Porvenir, Iles | 2023-06-16 | 1.69 |  | 17.11 | 41.39 | 0.93 | 1.89 | 5.72 | 0.81 | 1.17 |  |  | 111 | 96 |  | 683 | 13 | 174 | 14 | 16
CA230382 | 3 | black | Union del Sur Offices, El Porvenir, Iles | 2023-06-16 | 1.87 |  | 18.73 | 54.91 | 1.27 | 1.99 | 5.38 | 0.78 | 0.08 |  |  |  | 37 |  | 552 | 10 | 230 | 14 | 23
CA230382 | 5 | fabric | Union del Sur Offices, El Porvenir, Iles | 2023-06-16 | 1.94 |  | 16.58 | 53.92 | 1.39 | 3.01 | 5.93 | 0.72 | 0.05 |  |  | 28 | 63 | 60 | 1008 | 17 | 182 | 14 | 19
CA230382 | 3 | red | Union del Sur Offices, El Porvenir, Iles | 2023-06-16 | 1.76 |  | 21.02 | 52.59 | 1.11 | 1.8 | 5.76 | 0.78 | 0.07 |  |  | 23 | 43 |  | 530 | 7 | 242 | 13 | 18
CA230383 | 5 | fabric | Union del Sur Offices, El Porvenir, Iles | 2023-06-16 | 1.84 |  | 14.13 | 57.68 | 1.31 | 2.03 | 6.35 | 0.7 | 0.1 |  |  | 24 | 59 | 57 | 615 | 12 | 243 | 19 | 20
CA230384 | 5 | fabric | Union del Sur Offices, El Porvenir, Iles | 2023-06-16 | 2.04 |  | 14.03 | 55.41 | 1.23 | 2.04 | 7.09 | 0.76 | 0.08 |  |  | 26 | 72 | 48 | 584 | 10 | 215 | 18 | 19
CA230384 | 3 | red | Union del Sur Offices, El Porvenir, Iles | 2023-06-16 | 1.69 |  | 19.66 | 48.51 | 1.09 | 1.69 | 6.03 | 0.97 | 0.08 |  |  | 23 | 36 |  | 523 | 7 | 198 | 10 | 17
CA230384 | 3 | black | Union del Sur Offices, El Porvenir, Iles | 2023-06-16 | 1.77 |  | 19.41 | 49.42 | 1.36 | 1.97 | 5.55 | 0.84 | 0.61 |  |  | 70 | 61 |  | 594 | 9 | 200 | 17 | 16
CA230386 | 5 | fabric | Union del Sur Offices, El Porvenir, Iles | 2023-06-16 | 1.74 |  | 17.86 | 49.32 | 1.12 | 1.99 | 5.78 | 0.62 | 0.22 |  |  | 40 | 64 | 52 | 649 | 9 | 232 | 14 | 20
CA230386 | 3 | red | Union del Sur Offices, El Porvenir, Iles | 2023-06-16 | 1.77 |  | 19.22 | 53.24 | 1.13 | 1.67 | 5.95 | 0.87 | 0.23 |  |  | 37 | 54 |  | 609 | 12 | 209 | 17 | 19
CA230386 | 3 | black | Union del Sur Offices, El Porvenir, Iles | 2023-06-16 | 1.68 |  | 18.71 | 51.66 | 1.13 | 1.79 | 5.67 | 0.99 | 0.13 |  |  | 28 | 52 |  | 624 | 8 | 219 | 18 | 18
CA230387 | 1 | black | Union del Sur Offices, El Porvenir, Iles | 2023-06-16 | 1.8 |  | 16.48 | 46.07 | 0.93 | 1.72 | 6.22 | 1.1 | 0.04 |  |  |  | 39 |  | 620 | 9 | 170 | 13
CA230387 | 3 | red | Union del Sur Offices, El Porvenir, Iles | 2023-06-16 | 1.86 |  | 16.46 | 48.45 | 0.9 | 1.57 | 6.85 | 1.15 | 0.05 |  |  |  | 54 |  | 612 | 10 | 207 | 11
CA230387 | 5 | fabric | Union del Sur Offices, El Porvenir, Iles | 2023-06-16 | 1.97 |  | 13.97 | 60.27 | 1.48 | 2.37 | 4.89 | 0.79 | 0.07 |  |  | 28 | 72 | 60 | 701 | 12 | 213 | 15 | 22
CA230388 | 3 | black | Union del Sur Offices, El Porvenir, Iles | 2023-06-16 | 1.75 |  | 16.23 | 45.6 | 0.96 | 1.73 | 6.61 | 0.9 | 0.14 |  |  | 24 | 41 |  | 520 | 8 | 203 | 17 | 19
CA230388 | 3 | red | Union del Sur Offices, El Porvenir, Iles | 2023-06-16 | 1.83 |  | 14.87 | 48.02 | 0.99 | 1.64 | 7.67 | 1.06 | 0.08 |  |  | 20 | 47 |  | 515 | 12 | 191 | 15 | 16
CA230388 | 5 | fabric | Union del Sur Offices, El Porvenir, Iles | 2023-06-16 | 2.02 |  | 13.3 | 56.79 | 1.25 | 2.28 | 6.39 | 0.86 | 0.07 |  |  | 42 | 64 | 51 | 553 | 27 | 218 | 9 | 15
CA230389 | 3 | black | Union del Sur Offices, El Porvenir, Iles | 2023-06-16 | 1.72 |  | 18.28 | 52.04 | 1.28 | 1.76 | 4.75 | 0.78 | 0.06 |  |  | 16 | 43 |  | 454 | 11 | 187 | 15
CA230389 | 5 | fabric | Union del Sur Offices, El Porvenir, Iles | 2023-06-16 | 1.88 |  | 20.06 | 57.12 | 1.78 | 2.07 | 5.18 | 0.66 | 0.15 |  |  | 33 | 73 | 54 | 517 | 14 | 224 | 19 | 23
CA230389 | 3 | red | Union del Sur Offices, El Porvenir, Iles | 2023-06-16 | 1.81 |  | 15.58 | 59.08 | 1.44 | 1.92 | 4.81 | 0.96 | 0.07 |  |  | 18 | 45 |  | 580 | 14 | 191 | 15 | 18
CA230436 | 5 | fabric | University of Cambridge | 2023-07-18 |  |  | 18.85 | 54.93 | 1.25 | 1.43 | 3.13 | 0.69 | 0.04 |  |  |  | 33 | 41 | 520 | 8 | 154 | 15 | 19
CA230436 | 3 | red | University of Cambridge | 2023-07-18 |  |  | 16.43 | 41.27 | 1.27 | 1.1 | 5.13 | 1.12 | 0.05 |  |  |  | 39 |  | 537 | 7 | 167 | 14 | 19
CA230437 | 5 | fabric | University of Cambridge | 2023-07-18 |  |  | 15.53 | 49.77 | 1.1 | 1.69 | 4.38 | 0.75 | 0.05 |  |  |  | 59 | 46 | 561 | 18 | 164 | 15 | 22
CA230438 | 3 | red | University of Cambridge | 2023-07-18 |  |  | 17.19 | 50.52 | 1.03 | 1.37 | 6.07 | 0.75 | 0.04 |  |  |  | 57 |  | 371 | 11 | 236 | 11
CA230438 | 3 | black | University of Cambridge | 2023-07-18 |  |  | 19.67 | 41.35 | 0.91 | 1.39 | 5.77 | 0.72 | 0.04 |  |  |  | 60 |  | 356 | 12 | 175 | 13 | 17
CA230438 | 5 | fabric | University of Cambridge | 2023-07-18 |  |  | 20.4 | 39.85 | 0.71 | 0.94 | 6.59 | 0.66 | 0.04 |  |  |  | 63 | 51 | 344 | 9 | 185 | 11 | 17
CA230439 | 3 | black | University of Cambridge | 2023-07-18 |  |  | 13.2 | 61.86 | 1.42 | 1.95 | 4.01 | 0.81 | 0.04 |  |  |  | 46 |  | 503 | 11 | 157 | 16 | 18
CA230439 | 5 | fabric | University of Cambridge | 2023-07-18 |  |  | 19.48 | 54.71 | 1.19 | 1.51 | 4.15 | 0.8 | 0.08 |  |  |  | 64 | 44 | 532 | 9 | 158 | 13 | 17
CA230439 | 3 | cream | University of Cambridge | 2023-07-18 |  |  | 14.68 | 63.82 | 1.58 | 1.65 | 4.08 | 0.81 | 0.04 |  |  |  | 47 |  | 489 | 11 | 138 | 12 | 17
CA230439 | 3 | red | University of Cambridge | 2023-07-18 |  |  | 12.91 | 56.74 | 1.39 | 1.69 | 4.15 | 0.87 | 0.04 |  |  |  | 69 |  | 544 | 11 | 174 | 11 | 17
CA230440 | 3 | black | University of Cambridge | 2023-07-18 |  |  | 14.09 | 53.41 | 1.5 | 1.57 | 3.65 | 0.79 | 0.04 |  |  | 20 | 194 |  | 475 | 12 | 131 | 9 | 51
CA230440 | 5 | fabric | University of Cambridge | 2023-07-18 |  |  | 12.6 | 60.72 | 1.01 | 1.91 | 2.79 | 0.93 | 0.04 |  |  |  | 37 | 33 | 579 | 10 | 141 |  | 23
CA230440 | 3 | red | University of Cambridge | 2023-07-18 |  |  | 17.2 | 48.57 | 1.19 | 1.15 | 4.83 | 0.88 | 0.03 |  |  |  | 69 |  | 534 | 10 | 135 | 11 | 23
CA230440 | 3 | cream | University of Cambridge | 2023-07-18 |  |  | 11.84 | 56.25 | 1.09 | 1.81 | 3.35 | 0.82 | 0.04 |  |  |  | 40 |  | 498 | 14 | 165 | 13 | 18
CA230441 | 3 | black | University of Cambridge | 2023-07-18 |  |  | 21.19 | 50.32 | 0.91 | 1.62 | 5.26 | 0.92 | 0.06 |  |  |  | 49 |  | 499 | 9 | 159 | 14
CA230441 | 3 | red | University of Cambridge | 2023-07-18 | 1.74 |  | 16.35 | 50.48 | 0.93 | 1.62 | 6.21 | 1.23 | 0.1 |  |  |  | 57 |  | 546 | 8 | 190 | 11
CA230441 | 5 | fabric | University of Cambridge | 2023-07-18 |  |  | 19 | 49.57 | 0.93 | 1.68 | 4.99 | 0.67 | 0.08 |  |  | 21 | 60 | 52 | 565 | 9 | 176 | 10
CA230442 | 5 | fabric | University of Cambridge | 2023-07-18 |  |  | 15.11 | 53.97 | 1.05 | 1.83 | 4.95 | 0.73 | 0.05 |  |  |  | 62 | 55 | 584 | 8 | 168 | 11 | 19
CA230442 | 3 | black | University of Cambridge | 2023-07-18 |  |  | 19.19 | 53.38 | 0.94 | 1.97 | 5.81 | 1 | 0.06 |  |  | 15 | 52 |  | 583 | 8 | 207 | 9 | 17
CA230442 | 3 | red | University of Cambridge | 2023-07-18 | 1.91 |  | 15.36 | 55.54 | 1 | 1.98 | 6.48 | 1.07 | 0.06 |  |  | 20 | 59 |  | 594 | 10 | 197 | 12 | 16
CA230443 | 3 | black | University of Cambridge | 2023-07-18 |  |  | 21.71 | 41.16 | 0.7 | 1.37 | 6.96 | 1.09 | 0.07 |  |  |  | 55 |  | 458 | 10 | 167 | 12
CA230443 | 5 | fabric | University of Cambridge | 2023-07-18 | 1.85 |  | 15.85 | 58.73 | 1.06 | 1.93 | 4.86 | 0.67 | 0.05 |  |  | 17 | 50 | 62 | 523 | 8 | 153 | 8
CA230443 | 3 | red | University of Cambridge | 2023-07-18 |  |  | 19.57 | 44.51 | 0.89 | 1.48 | 7.49 | 1.05 | 0.07 |  |  | 30 | 139 |  | 455 | 12 | 161 | 9 | 22
CA230444 | 3 | black | University of Cambridge | 2023-07-18 |  |  | 22.04 | 45.46 | 0.72 | 0.8 | 6.36 | 1.15 | 0.14 |  |  | 16 | 38 |  | 360 | 9 | 173 | 13 | 19
CA230444 | 5 | fabric | University of Cambridge | 2023-07-18 |  |  | 17.72 | 49.48 | 0.77 | 1.16 | 5.83 | 0.78 | 0.08 |  |  |  | 45 | 41 | 337 | 9 | 185 | 11 | 18
CA230444 | 3 | red | University of Cambridge | 2023-07-18 |  |  | 20.99 | 48.42 | 0.7 | 0.75 | 6.36 | 1.17 | 0.05 |  |  |  | 39 |  | 346 | 8 | 213 | 12 | 17
CA230445 | 3 | red | University of Cambridge | 2023-07-18 |  |  | 16.95 | 56.73 | 1.33 | 1.56 | 5.51 | 0.98 | 0.06 |  |  |  | 36 |  | 501 | 10 | 200 | 12 | 18
CA230445 | 5 | fabric | University of Cambridge | 2023-07-18 |  |  | 18.57 | 58.9 | 1.13 | 1.64 | 4.42 | 0.67 | 0.07 |  |  |  | 36 | 41 | 492 | 6 | 220 | 15 | 16
CA230445 | 3 | black | University of Cambridge | 2023-07-18 |  |  | 20.44 | 54.82 | 1.36 | 1.56 | 5.4 | 0.79 | 0.05 |  |  |  | 49 |  | 501 | 10 | 210 | 14 | 16
CA230446 | 3 | black | University of Cambridge | 2023-07-18 |  |  | 20.53 | 53.86 | 1.07 | 0.84 | 5.21 | 0.73 | 0.04 |  |  |  | 52 |  | 288 | 6 | 156 | 10
CA230446 | 5 | fabric | University of Cambridge | 2023-07-18 |  |  | 16.97 | 53.76 | 0.9 | 1.04 | 5.57 | 0.77 | 0.04 |  |  |  | 65 | 74 | 296 | 7 | 163 | 10 | 26
CA230446 | 3 | red | University of Cambridge | 2023-07-18 |  |  | 20.59 | 54.38 | 1.05 | 0.75 | 5.61 | 0.99 | 0.05 |  |  | 19 | 55 |  | 259 | 7 | 161 | 12 | 16
CA230447 | 3 | black | University of Cambridge | 2023-07-18 |  |  | 22.47 | 44.09 | 0.74 | 0.53 | 6.52 | 1.16 | 0.05 |  |  |  | 42 |  | 390 | 11 | 220 | 17
CA230447 | 3 | red | University of Cambridge | 2023-07-18 |  |  | 21.27 | 51.93 | 0.93 | 0.7 | 6.67 | 1.28 | 0.05 |  |  |  | 44 |  | 386 | 10 | 232 | 14 | 22
CA230447 | 5 | fabric | University of Cambridge | 2023-07-18 |  |  | 16.45 | 52.37 | 0.95 | 1.25 | 4.96 | 0.72 | 0.05 |  |  |  | 37 | 46 | 403 | 9 | 291 | 14 | 17
CA230448 | 5 | fabric | University of Cambridge | 2023-07-28 | 1.67 |  | 19.13 | 52.89 | 0.91 | 1.77 | 5.32 | 0.72 | 0.1 |  |  | 18 | 53 | 46 | 477 | 8 | 187 | 14
CA230448 | 3 | black | University of Cambridge | 2023-07-28 | 1.74 |  | 21.63 | 47.34 | 0.89 | 1.73 | 5.81 | 0.87 | 0.42 |  |  | 45 | 71 |  | 476 | 9 | 193 | 12 | 17
CA230448 | 3 | red | University of Cambridge | 2023-07-28 |  |  | 21.96 | 52.33 | 0.94 | 1.45 | 6.16 | 0.86 | 0.15 |  |  | 24 | 63 |  | 449 | 8 | 185 | 14 | 15
CA230449 | 3 | black | University of Cambridge | 2023-07-28 |  |  | 17.26 | 38.9 | 0.88 | 1.65 | 5.18 | 0.75 | 1.82 |  |  | 140 | 118 |  | 474 | 12 | 196 | 15
CA230449 | 5 | fabric | University of Cambridge | 2023-07-28 |  |  | 20.48 | 53.47 | 1.05 | 1.71 | 5.11 | 0.75 | 0.14 |  |  | 21 | 65 | 48 | 500 | 9 | 202 | 16 | 21
CA230449 | 3 | red | University of Cambridge | 2023-07-28 |  |  | 21.75 | 50.3 | 1 | 1.45 | 5.99 | 1.13 | 0.22 |  |  | 22 | 64 |  | 484 | 7 | 234 | 17 | 17
CA230450 | 5 | fabric | University of Cambridge | 2023-07-28 |  |  | 18.79 | 43.43 | 0.7 | 2.61 | 6.78 |  | 0.29 |  |  | 35 | 58 | 43 | 633 | 13 | 191 | 14
CA230450 | 3 | black | University of Cambridge | 2023-07-28 | 1.82 |  | 15.55 | 52.66 | 1.32 | 2.34 | 7.12 | 0.98 | 0.17 |  |  | 51 | 108 |  | 629 | 9 | 215 | 15 | 16
CA230450 | 3 | red | University of Cambridge | 2023-07-28 | 1.88 |  | 14.85 | 59.38 | 1.42 | 2.35 | 6.08 | 0.91 | 0.12 |  |  | 23 | 62 |  | 767 | 11 | 224 | 15 | 15
CA230451 | 5 | fabric | University of Cambridge | 2023-07-28 |  |  | 18.64 | 60.35 | 0.98 | 1.8 | 5.88 | 0.81 | 0.14 |  |  | 25 | 72 | 53 | 514 | 9 | 212 | 15 | 21
CA230451 | 3 | black | University of Cambridge | 2023-07-28 |  |  | 21.65 | 49.25 | 1.49 | 1.61 | 6.52 | 1.01 | 0.08 |  |  | 26 | 103 |  | 512 | 8 | 193 | 17 | 15
CA230451 | 3 | red | University of Cambridge | 2023-07-28 |  |  | 21.14 | 55.02 | 1.5 | 1.78 | 5.87 | 0.82 | 0.09 |  |  |  | 106 |  | 522 | 11 | 205 | 9 | 15
CA230452 | 5 | fabric | University of Cambridge | 2023-07-28 |  |  | 18.6 | 53.14 | 1.17 | 1.88 | 4.48 | 0.63 | 0.05 |  |  | 17 | 61 | 48 | 562 | 14 | 194 | 12
CA230452 | 3 | red | University of Cambridge | 2023-07-28 | 1.88 |  | 15.63 | 52.86 | 1.23 | 1.86 | 5.93 | 1.03 | 0.05 |  |  |  | 61 |  | 561 | 13 | 184 | 12
CA230452 | 3 | black | University of Cambridge | 2023-07-28 | 1.84 |  | 17.63 | 54.83 | 1.28 | 1.75 | 5.71 | 1.04 | 0.06 |  |  |  | 61 |  | 548 | 11 | 181 | 12
CA230453 | 3 | black | University of Cambridge | 2023-07-28 |  |  | 22.53 | 43.66 | 0.63 | 0.56 | 6.36 | 1.28 | 0.05 |  |  | 15 | 35 |  | 334 | 8 | 186 | 13
CA230453 | 5 | fabric | University of Cambridge | 2023-07-28 |  |  | 18.44 | 51.66 | 0.77 | 1.15 | 5.55 | 0.75 | 0.08 |  |  |  | 39 | 38 | 328 | 9 | 195 | 12
CA230453 | 3 | red | University of Cambridge | 2023-07-28 |  |  | 20.24 | 45.64 | 0.68 | 0.93 | 6.6 | 1.15 | 0.06 |  |  |  | 33 |  | 390 | 8 | 187 | 11 | 15
CA230454 | 3 | red | University of Cambridge | 2023-07-28 |  |  | 15.88 | 50.43 | 1.13 | 1.24 | 6.39 | 1.22 | 0.06 |  |  | 18 | 50 |  | 423 | 9 | 224 | 10
CA230454 | 5 | fabric | University of Cambridge | 2023-07-28 |  |  | 21.53 | 51.95 | 0.89 | 1.27 | 5.54 | 0.75 | 0.11 |  |  | 23 | 59 | 33 | 417 | 10 | 202 | 11 | 16
CA230455 | 3 | red | University of Cambridge | 2023-07-28 | 1.99 |  | 13.47 | 55.27 | 1.03 | 1.9 | 9.32 | 1.31 | 0.09 |  |  |  | 72 |  | 559 | 12 | 229 | 17
CA230455 | 5 | fabric | University of Cambridge | 2023-07-28 | 1.67 |  | 16.11 | 54.85 | 0.99 | 1.75 | 5.01 | 0.78 | 0.06 |  |  |  | 49 | 54 | 522 | 9 | 208 | 18 | 16
CA230456 | 3 | black | University of Cambridge | 2023-07-28 |  |  | 20.42 | 46.12 | 0.76 | 1.28 | 6.3 | 0.87 | 0.04 |  |  |  | 49 |  | 440 | 7 | 160 | 12
CA230456 | 3 | red | University of Cambridge | 2023-07-28 |  |  | 19.56 | 47.28 | 0.77 | 1.15 | 6.77 | 1.01 | 0.05 |  |  |  | 47 |  | 390 | 8 | 186 | 11
CA230456 | 5 | fabric | University of Cambridge | 2023-07-28 |  |  | 16.43 | 54.33 | 0.89 | 1.51 | 5.01 | 0.72 | 0.04 |  |  |  | 47 | 55 | 401 | 7 | 199 |  | 16
CA230457 | 3 | red | University of Cambridge | 2023-07-28 |  |  | 20.94 | 57.95 | 1.43 | 1.63 | 5.78 | 1.14 | 0.13 |  |  | 15 | 63 |  | 484 | 11 | 190 | 10
CA230457 | 3 | black | University of Cambridge | 2023-07-28 |  |  | 20.31 | 54.42 | 1.34 | 2.12 | 6.39 | 1 | 0.2 |  |  | 25 | 74 |  | 471 | 9 | 213 | 11 | 19
CA230457 | 5 | fabric | University of Cambridge | 2023-07-28 | 1.68 |  | 16.4 | 53.38 | 1.05 | 1.88 | 5.85 | 0.77 | 0.11 |  |  |  | 84 | 61 | 531 | 8 | 212 | 11 | 17
CA230458 | 3 | red | University of Cambridge | 2023-07-28 |  |  | 17.29 | 51.31 | 1.67 | 1.43 | 6.51 | 1.25 | 0.09 |  |  | 22 | 57 |  | 614 | 12 | 209 | 14
CA230458 | 5 | fabric | University of Cambridge | 2023-07-28 |  |  | 16.66 | 53.54 | 1.02 | 1.74 | 5.3 | 0.76 | 0.06 |  |  |  | 49 | 56 | 542 | 8 | 194 | 14 | 19
CA230458 | 3 | black | University of Cambridge | 2023-07-28 |  |  | 15.97 | 50.91 | 1.49 | 1.95 | 5.79 | 1.06 | 0.11 |  |  | 34 | 69 |  | 660 | 11 | 179 | 14 | 15
CA230459 | 3 | black | University of Cambridge | 2023-07-28 |  |  | 21.47 | 45.81 | 0.9 | 1.54 | 6.17 | 1.01 | 0.06 |  |  |  | 52 |  | 459 | 9 | 188 | 16
CA230459 | 5 | fabric | University of Cambridge | 2023-07-28 |  |  | 17.47 | 55.69 | 0.94 | 1.75 | 5.2 | 0.84 | 0.05 |  |  |  | 55 | 53 | 451 | 8 | 227 | 15
CA230459 | 3 | red | University of Cambridge | 2023-07-28 |  |  | 22.6 | 42.76 | 0.83 | 1.18 | 6.38 | 0.92 | 0.05 |  |  |  | 49 |  | 412 | 11 | 200 | 12
CA230460 | 3 | black | University of Cambridge | 2023-07-28 | 1.79 |  | 20.17 | 52.63 | 1.04 | 2.03 | 5.75 | 1.2 | 0.08 |  |  | 30 | 67 |  | 494 | 13 | 218 | 14
CA230460 | 5 | fabric | University of Cambridge | 2023-07-28 | 1.71 |  | 20.11 | 52.27 | 1.04 | 1.96 | 5.81 | 0.72 | 0.34 |  |  | 21 | 73 | 59 | 502 | 11 | 206 | 11 | 19
CA230460 | 3 | red | University of Cambridge | 2023-07-28 | 1.86 |  | 18.4 | 56.05 | 1.08 | 2.07 | 5.93 | 1.11 | 0.08 |  |  | 15 | 65 |  | 499 | 10 | 208 | 12 | 16
CA230461 | 5 | fabric | University of Cambridge | 2023-07-28 |  |  | 19.02 | 51.05 | 1.03 | 1.86 | 5.97 | 0.72 | 0.1 |  |  | 16 | 54 | 59 | 482 | 11 | 201 | 11 | 19
CA230461 | 3 | black | University of Cambridge | 2023-07-28 |  |  | 22.62 | 54.01 | 1.16 | 1.93 | 5.64 | 0.96 | 0.1 |  |  | 15 | 56 |  | 462 | 8 | 196 | 13 | 16
CA230461 | 3 | red | University of Cambridge | 2023-07-28 | 1.74 |  | 21.09 | 53.87 | 1.19 | 1.59 | 5.89 | 1.14 | 0.07 |  |  | 15 | 52 |  | 485 | 12 | 215 | 11 | 16